## Sheet1
Number | Magnetite NPs Concentration (vol%) | Silicon oil Viscosity | Magnetic Field Strength | Shear Rate (1/s) | Shear Stress (Pa) | Sample Number | Test | Sample Numer based on the Paper
1 | 2 | 100 | 0 | 0.01 | 0.71 | sam.31 | Flow Curve | 1
2 | 2 | 100 | 0 | 0.0121 | 0.73 | sam.31 | Flow Curve | 1
3 | 2 | 100 | 0 | 0.0146 | 0.74 | sam.31 | Flow Curve | 1
4 | 2 | 100 | 0 | 0.0176 | 0.75 | sam.31 | Flow Curve | 1
5 | 2 | 100 | 0 | 0.0212 | 0.77 | sam.31 | Flow Curve | 1
6 | 2 | 100 | 0 | 0.0256 | 0.79 | sam.31 | Flow Curve | 1
7 | 2 | 100 | 0 | 0.0309 | 0.82 | sam.31 | Flow Curve | 1
8 | 2 | 100 | 0 | 0.0373 | 0.83 | sam.31 | Flow Curve | 1
9 | 2 | 100 | 0 | 0.045 | 0.845 | sam.31 | Flow Curve | 1
10 | 2 | 100 | 0 | 0.0543 | 0.872 | sam.31 | Flow Curve | 1
11 | 2 | 100 | 0 | 0.0655 | 0.884 | sam.31 | Flow Curve | 1
12 | 2 | 100 | 0 | 0.0791 | 0.91 | sam.31 | Flow Curve | 1
13 | 2 | 100 | 0 | 0.0954 | 0.916 | sam.31 | Flow Curve | 1
14 | 2 | 100 | 0 | 0.115 | 0.949 | sam.31 | Flow Curve | 1
15 | 2 | 100 | 0 | 0.139 | 0.975 | sam.31 | Flow Curve | 1
16 | 2 | 100 | 0 | 0.168 | 1.01 | sam.31 | Flow Curve | 1
17 | 2 | 100 | 0 | 0.202 | 1.03 | sam.31 | Flow Curve | 1
18 | 2 | 100 | 0 | 0.244 | 1.09 | sam.31 | Flow Curve | 1
19 | 2 | 100 | 0 | 0.295 | 1.13 | sam.31 | Flow Curve | 1
20 | 2 | 100 | 0 | 0.356 | 1.2 | sam.31 | Flow Curve | 1
21 | 2 | 100 | 0 | 0.429 | 1.24 | sam.31 | Flow Curve | 1
22 | 2 | 100 | 0 | 0.518 | 1.3 | sam.31 | Flow Curve | 1
23 | 2 | 100 | 0 | 0.625 | 1.32 | sam.31 | Flow Curve | 1
24 | 2 | 100 | 0 | 0.754 | 1.34 | sam.31 | Flow Curve | 1
25 | 2 | 100 | 0 | 0.91 | 1.42 | sam.31 | Flow Curve | 1
26 | 2 | 100 | 0 | 1.1 | 1.52 | sam.31 | Flow Curve | 1
27 | 2 | 100 | 0 | 1.33 | 1.61 | sam.31 | Flow Curve | 1
28 | 2 | 100 | 0 | 1.6 | 1.7 | sam.31 | Flow Curve | 1
29 | 2 | 100 | 0 | 1.93 | 1.85 | sam.31 | Flow Curve | 1
30 | 2 | 100 | 0 | 2.33 | 1.93 | sam.31 | Flow Curve | 1
31 | 2 | 100 | 0 | 2.81 | 2.06 | sam.31 | Flow Curve | 1
32 | 2 | 100 | 0 | 3.39 | 2.29 | sam.31 | Flow Curve | 1
33 | 2 | 100 | 0 | 4.09 | 2.39 | sam.31 | Flow Curve | 1
34 | 2 | 100 | 0 | 4.94 | 2.63 | sam.31 | Flow Curve | 1
35 | 2 | 100 | 0 | 5.96 | 2.86 | sam.31 | Flow Curve | 1
36 | 2 | 100 | 0 | 7.2 | 3.11 | sam.31 | Flow Curve | 1
37 | 2 | 100 | 0 | 8.69 | 3.39 | sam.31 | Flow Curve | 1
38 | 2 | 100 | 0 | 10.5 | 3.66 | sam.31 | Flow Curve | 1
39 | 2 | 100 | 0 | 12.6 | 4.03 | sam.31 | Flow Curve | 1
40 | 2 | 100 | 0 | 15.3 | 4.43 | sam.31 | Flow Curve | 1
41 | 2 | 100 | 0 | 18.4 | 4.91 | sam.31 | Flow Curve | 1
42 | 2 | 100 | 0 | 22.2 | 5.5 | sam.31 | Flow Curve | 1
43 | 2 | 100 | 0 | 26.8 | 6.87 | sam.31 | Flow Curve | 1
44 | 2 | 100 | 0 | 32.4 | 7.32 | sam.31 | Flow Curve | 1
45 | 2 | 100 | 0 | 39.1 | 7.77 | sam.31 | Flow Curve | 1
46 | 2 | 100 | 0 | 47.1 | 8.84 | sam.31 | Flow Curve | 1
47 | 2 | 100 | 0 | 56.9 | 10.2 | sam.31 | Flow Curve | 1
48 | 2 | 100 | 0 | 68.7 | 13.7 | sam.31 | Flow Curve | 1
49 | 2 | 100 | 0 | 82.9 | 13.8 | sam.31 | Flow Curve | 1
50 | 2 | 100 | 0 | 100 | 13.9 | sam.31 | Flow Curve | 1
51 | 2 | 100 | 200 | 0.01 | 2.31 | sam.31 | Flow Curve | 1
52 | 2 | 100 | 200 | 0.0121 | 2.62 | sam.31 | Flow Curve | 1
53 | 2 | 100 | 200 | 0.0146 | 2.81 | sam.31 | Flow Curve | 1
54 | 2 | 100 | 200 | 0.0176 | 2.9 | sam.31 | Flow Curve | 1
55 | 2 | 100 | 200 | 0.0212 | 2.98 | sam.31 | Flow Curve | 1
56 | 2 | 100 | 200 | 0.0256 | 3.13 | sam.31 | Flow Curve | 1
57 | 2 | 100 | 200 | 0.0309 | 3.21 | sam.31 | Flow Curve | 1
58 | 2 | 100 | 200 | 0.0373 | 3.27 | sam.31 | Flow Curve | 1
59 | 2 | 100 | 200 | 0.045 | 3.37 | sam.31 | Flow Curve | 1
60 | 2 | 100 | 200 | 0.0543 | 3.46 | sam.31 | Flow Curve | 1
61 | 2 | 100 | 200 | 0.0655 | 3.52 | sam.31 | Flow Curve | 1
62 | 2 | 100 | 200 | 0.0791 | 3.61 | sam.31 | Flow Curve | 1
63 | 2 | 100 | 200 | 0.0954 | 3.68 | sam.31 | Flow Curve | 1
64 | 2 | 100 | 200 | 0.115 | 3.7 | sam.31 | Flow Curve | 1
65 | 2 | 100 | 200 | 0.139 | 3.92 | sam.31 | Flow Curve | 1
66 | 2 | 100 | 200 | 0.168 | 3.96 | sam.31 | Flow Curve | 1
67 | 2 | 100 | 200 | 0.202 | 4.22 | sam.31 | Flow Curve | 1
68 | 2 | 100 | 200 | 0.244 | 4.76 | sam.31 | Flow Curve | 1
69 | 2 | 100 | 200 | 0.295 | 4.37 | sam.31 | Flow Curve | 1
70 | 2 | 100 | 200 | 0.356 | 4.47 | sam.31 | Flow Curve | 1
71 | 2 | 100 | 200 | 0.429 | 4.55 | sam.31 | Flow Curve | 1
72 | 2 | 100 | 200 | 0.518 | 4.67 | sam.31 | Flow Curve | 1
73 | 2 | 100 | 200 | 0.625 | 4.83 | sam.31 | Flow Curve | 1
74 | 2 | 100 | 200 | 0.754 | 4.91 | sam.31 | Flow Curve | 1
75 | 2 | 100 | 200 | 0.91 | 5.05 | sam.31 | Flow Curve | 1
76 | 2 | 100 | 200 | 1.1 | 5.18 | sam.31 | Flow Curve | 1
77 | 2 | 100 | 200 | 1.33 | 5.36 | sam.31 | Flow Curve | 1
78 | 2 | 100 | 200 | 1.6 | 5.52 | sam.31 | Flow Curve | 1
79 | 2 | 100 | 200 | 1.93 | 5.69 | sam.31 | Flow Curve | 1
80 | 2 | 100 | 200 | 2.33 | 5.84 | sam.31 | Flow Curve | 1
81 | 2 | 100 | 200 | 2.81 | 6.02 | sam.31 | Flow Curve | 1
82 | 2 | 100 | 200 | 3.39 | 6.32 | sam.31 | Flow Curve | 1
83 | 2 | 100 | 200 | 4.09 | 6.49 | sam.31 | Flow Curve | 1
84 | 2 | 100 | 200 | 4.94 | 6.76 | sam.31 | Flow Curve | 1
85 | 2 | 100 | 200 | 5.96 | 7.11 | sam.31 | Flow Curve | 1
86 | 2 | 100 | 200 | 7.2 | 7.46 | sam.31 | Flow Curve | 1
87 | 2 | 100 | 200 | 8.69 | 7.98 | sam.31 | Flow Curve | 1
88 | 2 | 100 | 200 | 10.5 | 8.4 | sam.31 | Flow Curve | 1
89 | 2 | 100 | 200 | 12.6 | 8.97 | sam.31 | Flow Curve | 1
90 | 2 | 100 | 200 | 15.3 | 9.46 | sam.31 | Flow Curve | 1
91 | 2 | 100 | 200 | 18.4 | 10 | sam.31 | Flow Curve | 1
92 | 2 | 100 | 200 | 22.2 | 10.8 | sam.31 | Flow Curve | 1
93 | 2 | 100 | 200 | 26.8 | 11.8 | sam.31 | Flow Curve | 1
94 | 2 | 100 | 200 | 32.4 | 12.7 | sam.31 | Flow Curve | 1
95 | 2 | 100 | 200 | 39.1 | 13.8 | sam.31 | Flow Curve | 1
96 | 2 | 100 | 200 | 47.1 | 15.1 | sam.31 | Flow Curve | 1
97 | 2 | 100 | 200 | 56.9 | 16.5 | sam.31 | Flow Curve | 1
98 | 2 | 100 | 200 | 68.7 | 18.1 | sam.31 | Flow Curve | 1
99 | 2 | 100 | 200 | 82.9 | 20 | sam.31 | Flow Curve | 1
100 | 2 | 100 | 200 | 100 | 23.2 | sam.31 | Flow Curve | 1
101 | 2 | 100 | 400 | 0.01 | 5.14 | sam.31 | Flow Curve | 1
102 | 2 | 100 | 400 | 0.0121 | 5.3 | sam.31 | Flow Curve | 1
103 | 2 | 100 | 400 | 0.0146 | 5.51 | sam.31 | Flow Curve | 1
104 | 2 | 100 | 400 | 0.0176 | 5.7 | sam.31 | Flow Curve | 1
105 | 2 | 100 | 400 | 0.0212 | 5.88 | sam.31 | Flow Curve | 1
106 | 2 | 100 | 400 | 0.0256 | 5.98 | sam.31 | Flow Curve | 1
107 | 2 | 100 | 400 | 0.0309 | 6.18 | sam.31 | Flow Curve | 1
108 | 2 | 100 | 400 | 0.0373 | 6.25 | sam.31 | Flow Curve | 1
109 | 2 | 100 | 400 | 0.045 | 6.24 | sam.31 | Flow Curve | 1
110 | 2 | 100 | 400 | 0.0543 | 6.68 | sam.31 | Flow Curve | 1
111 | 2 | 100 | 400 | 0.0655 | 6.77 | sam.31 | Flow Curve | 1
112 | 2 | 100 | 400 | 0.0791 | 6.72 | sam.31 | Flow Curve | 1
113 | 2 | 100 | 400 | 0.0954 | 6.75 | sam.31 | Flow Curve | 1
114 | 2 | 100 | 400 | 0.115 | 6.87 | sam.31 | Flow Curve | 1
115 | 2 | 100 | 400 | 0.139 | 7.09 | sam.31 | Flow Curve | 1
116 | 2 | 100 | 400 | 0.168 | 7.1 | sam.31 | Flow Curve | 1
117 | 2 | 100 | 400 | 0.202 | 7.27 | sam.31 | Flow Curve | 1
118 | 2 | 100 | 400 | 0.244 | 7.29 | sam.31 | Flow Curve | 1
119 | 2 | 100 | 400 | 0.295 | 7.52 | sam.31 | Flow Curve | 1
120 | 2 | 100 | 400 | 0.356 | 7.59 | sam.31 | Flow Curve | 1
121 | 2 | 100 | 400 | 0.429 | 8 | sam.31 | Flow Curve | 1
122 | 2 | 100 | 400 | 0.518 | 8.27 | sam.31 | Flow Curve | 1
123 | 2 | 100 | 400 | 0.625 | 8.41 | sam.31 | Flow Curve | 1
124 | 2 | 100 | 400 | 0.754 | 8.51 | sam.31 | Flow Curve | 1
125 | 2 | 100 | 400 | 0.91 | 8.66 | sam.31 | Flow Curve | 1
126 | 2 | 100 | 400 | 1.1 | 8.85 | sam.31 | Flow Curve | 1
127 | 2 | 100 | 400 | 1.33 | 9.06 | sam.31 | Flow Curve | 1
128 | 2 | 100 | 400 | 1.6 | 9.46 | sam.31 | Flow Curve | 1
129 | 2 | 100 | 400 | 1.93 | 9.58 | sam.31 | Flow Curve | 1
130 | 2 | 100 | 400 | 2.33 | 9.84 | sam.31 | Flow Curve | 1
131 | 2 | 100 | 400 | 2.81 | 9.81 | sam.31 | Flow Curve | 1
132 | 2 | 100 | 400 | 3.39 | 10.2 | sam.31 | Flow Curve | 1
133 | 2 | 100 | 400 | 4.09 | 10.5 | sam.31 | Flow Curve | 1
134 | 2 | 100 | 400 | 4.94 | 10.7 | sam.31 | Flow Curve | 1
135 | 2 | 100 | 400 | 5.96 | 11.1 | sam.31 | Flow Curve | 1
136 | 2 | 100 | 400 | 7.2 | 11.5 | sam.31 | Flow Curve | 1
137 | 2 | 100 | 400 | 8.68 | 12.5 | sam.31 | Flow Curve | 1
138 | 2 | 100 | 400 | 10.5 | 12.5 | sam.31 | Flow Curve | 1
139 | 2 | 100 | 400 | 12.6 | 13.3 | sam.31 | Flow Curve | 1
140 | 2 | 100 | 400 | 15.3 | 13.9 | sam.31 | Flow Curve | 1
141 | 2 | 100 | 400 | 18.4 | 14.6 | sam.31 | Flow Curve | 1
142 | 2 | 100 | 400 | 22.2 | 15.6 | sam.31 | Flow Curve | 1
143 | 2 | 100 | 400 | 26.8 | 16.7 | sam.31 | Flow Curve | 1
144 | 2 | 100 | 400 | 32.4 | 17.9 | sam.31 | Flow Curve | 1
145 | 2 | 100 | 400 | 39.1 | 19.2 | sam.31 | Flow Curve | 1
146 | 2 | 100 | 400 | 47.1 | 20.6 | sam.31 | Flow Curve | 1
147 | 2 | 100 | 400 | 56.9 | 22.5 | sam.31 | Flow Curve | 1
148 | 2 | 100 | 400 | 68.7 | 24.4 | sam.31 | Flow Curve | 1
149 | 2 | 100 | 400 | 82.9 | 26.6 | sam.31 | Flow Curve | 1
150 | 2 | 100 | 400 | 100 | 29.7 | sam.31 | Flow Curve | 1
151 | 2 | 100 | 600 | 0.01 | 6.12 | sam.31 | Flow Curve | 1
152 | 2 | 100 | 600 | 0.0121 | 6.48 | sam.31 | Flow Curve | 1
153 | 2 | 100 | 600 | 0.0146 | 6.6 | sam.31 | Flow Curve | 1
154 | 2 | 100 | 600 | 0.0176 | 6.73 | sam.31 | Flow Curve | 1
155 | 2 | 100 | 600 | 0.0212 | 6.86 | sam.31 | Flow Curve | 1
156 | 2 | 100 | 600 | 0.0256 | 7.04 | sam.31 | Flow Curve | 1
157 | 2 | 100 | 600 | 0.0309 | 7.17 | sam.31 | Flow Curve | 1
158 | 2 | 100 | 600 | 0.0373 | 7.31 | sam.31 | Flow Curve | 1
159 | 2 | 100 | 600 | 0.045 | 7.6 | sam.31 | Flow Curve | 1
160 | 2 | 100 | 600 | 0.0543 | 7.64 | sam.31 | Flow Curve | 1
161 | 2 | 100 | 600 | 0.0655 | 7.58 | sam.31 | Flow Curve | 1
162 | 2 | 100 | 600 | 0.0791 | 7.64 | sam.31 | Flow Curve | 1
163 | 2 | 100 | 600 | 0.0954 | 7.76 | sam.31 | Flow Curve | 1
164 | 2 | 100 | 600 | 0.115 | 7.9 | sam.31 | Flow Curve | 1
165 | 2 | 100 | 600 | 0.139 | 7.99 | sam.31 | Flow Curve | 1
166 | 2 | 100 | 600 | 0.168 | 8.25 | sam.31 | Flow Curve | 1
167 | 2 | 100 | 600 | 0.202 | 8.56 | sam.31 | Flow Curve | 1
168 | 2 | 100 | 600 | 0.244 | 8.74 | sam.31 | Flow Curve | 1
169 | 2 | 100 | 600 | 0.295 | 8.94 | sam.31 | Flow Curve | 1
170 | 2 | 100 | 600 | 0.356 | 9.06 | sam.31 | Flow Curve | 1
171 | 2 | 100 | 600 | 0.429 | 9.07 | sam.31 | Flow Curve | 1
172 | 2 | 100 | 600 | 0.518 | 9.26 | sam.31 | Flow Curve | 1
173 | 2 | 100 | 600 | 0.625 | 9.38 | sam.31 | Flow Curve | 1
174 | 2 | 100 | 600 | 0.754 | 9.39 | sam.31 | Flow Curve | 1
175 | 2 | 100 | 600 | 0.91 | 9.6 | sam.31 | Flow Curve | 1
176 | 2 | 100 | 600 | 1.1 | 9.82 | sam.31 | Flow Curve | 1
177 | 2 | 100 | 600 | 1.33 | 10.2 | sam.31 | Flow Curve | 1
178 | 2 | 100 | 600 | 1.6 | 10.3 | sam.31 | Flow Curve | 1
179 | 2 | 100 | 600 | 1.93 | 10.5 | sam.31 | Flow Curve | 1
180 | 2 | 100 | 600 | 2.33 | 10.7 | sam.31 | Flow Curve | 1
181 | 2 | 100 | 600 | 2.81 | 11.2 | sam.31 | Flow Curve | 1
182 | 2 | 100 | 600 | 3.39 | 11.7 | sam.31 | Flow Curve | 1
183 | 2 | 100 | 600 | 4.09 | 11.7 | sam.31 | Flow Curve | 1
184 | 2 | 100 | 600 | 4.94 | 12.1 | sam.31 | Flow Curve | 1
185 | 2 | 100 | 600 | 5.96 | 12.7 | sam.31 | Flow Curve | 1
186 | 2 | 100 | 600 | 7.2 | 12.7 | sam.31 | Flow Curve | 1
187 | 2 | 100 | 600 | 8.69 | 13.1 | sam.31 | Flow Curve | 1
188 | 2 | 100 | 600 | 10.5 | 13.3 | sam.31 | Flow Curve | 1
189 | 2 | 100 | 600 | 12.6 | 14.2 | sam.31 | Flow Curve | 1
190 | 2 | 100 | 600 | 15.3 | 15.2 | sam.31 | Flow Curve | 1
191 | 2 | 100 | 600 | 18.4 | 15.7 | sam.31 | Flow Curve | 1
192 | 2 | 100 | 600 | 22.2 | 16.9 | sam.31 | Flow Curve | 1
193 | 2 | 100 | 600 | 26.8 | 17.9 | sam.31 | Flow Curve | 1
194 | 2 | 100 | 600 | 32.4 | 19.1 | sam.31 | Flow Curve | 1
195 | 2 | 100 | 600 | 39.1 | 20.6 | sam.31 | Flow Curve | 1
196 | 2 | 100 | 600 | 47.1 | 22.3 | sam.31 | Flow Curve | 1
197 | 2 | 100 | 600 | 56.9 | 24 | sam.31 | Flow Curve | 1
198 | 2 | 100 | 600 | 68.7 | 26.4 | sam.31 | Flow Curve | 1
199 | 2 | 100 | 600 | 82.9 | 28.9 | sam.31 | Flow Curve | 1
200 | 2 | 100 | 600 | 100 | 31.7 | sam.31 | Flow Curve | 1
201 | 2 | 100 | 800 | 0.01 | 5.62 | sam.31 | Flow Curve | 1
202 | 2 | 100 | 800 | 0.0121 | 5.96 | sam.31 | Flow Curve | 1
203 | 2 | 100 | 800 | 0.0146 | 6.23 | sam.31 | Flow Curve | 1
204 | 2 | 100 | 800 | 0.0176 | 6.53 | sam.31 | Flow Curve | 1
205 | 2 | 100 | 800 | 0.0212 | 6.81 | sam.31 | Flow Curve | 1
206 | 2 | 100 | 800 | 0.0256 | 7.1 | sam.31 | Flow Curve | 1
207 | 2 | 100 | 800 | 0.0309 | 7.37 | sam.31 | Flow Curve | 1
208 | 2 | 100 | 800 | 0.0373 | 7.51 | sam.31 | Flow Curve | 1
209 | 2 | 100 | 800 | 0.045 | 7.54 | sam.31 | Flow Curve | 1
210 | 2 | 100 | 800 | 0.0543 | 7.6 | sam.31 | Flow Curve | 1
211 | 2 | 100 | 800 | 0.0655 | 7.74 | sam.31 | Flow Curve | 1
212 | 2 | 100 | 800 | 0.0791 | 7.71 | sam.31 | Flow Curve | 1
213 | 2 | 100 | 800 | 0.0954 | 7.92 | sam.31 | Flow Curve | 1
214 | 2 | 100 | 800 | 0.115 | 8.19 | sam.31 | Flow Curve | 1
215 | 2 | 100 | 800 | 0.139 | 8.37 | sam.31 | Flow Curve | 1
216 | 2 | 100 | 800 | 0.168 | 8.44 | sam.31 | Flow Curve | 1
217 | 2 | 100 | 800 | 0.202 | 8.86 | sam.31 | Flow Curve | 1
218 | 2 | 100 | 800 | 0.244 | 9.08 | sam.31 | Flow Curve | 1
219 | 2 | 100 | 800 | 0.295 | 9.13 | sam.31 | Flow Curve | 1
220 | 2 | 100 | 800 | 0.356 | 9.31 | sam.31 | Flow Curve | 1
221 | 2 | 100 | 800 | 0.429 | 9.32 | sam.31 | Flow Curve | 1
222 | 2 | 100 | 800 | 0.518 | 9.42 | sam.31 | Flow Curve | 1
223 | 2 | 100 | 800 | 0.625 | 9.47 | sam.31 | Flow Curve | 1
224 | 2 | 100 | 800 | 0.754 | 9.63 | sam.31 | Flow Curve | 1
225 | 2 | 100 | 800 | 0.91 | 9.7 | sam.31 | Flow Curve | 1
226 | 2 | 100 | 800 | 1.1 | 10.1 | sam.31 | Flow Curve | 1
227 | 2 | 100 | 800 | 1.33 | 10.6 | sam.31 | Flow Curve | 1
228 | 2 | 100 | 800 | 1.6 | 10.7 | sam.31 | Flow Curve | 1
229 | 2 | 100 | 800 | 1.93 | 11 | sam.31 | Flow Curve | 1
230 | 2 | 100 | 800 | 2.33 | 10.9 | sam.31 | Flow Curve | 1
231 | 2 | 100 | 800 | 2.81 | 11.5 | sam.31 | Flow Curve | 1
232 | 2 | 100 | 800 | 3.39 | 11.7 | sam.31 | Flow Curve | 1
233 | 2 | 100 | 800 | 4.1 | 11.6 | sam.31 | Flow Curve | 1
234 | 2 | 100 | 800 | 4.94 | 11.6 | sam.31 | Flow Curve | 1
235 | 2 | 100 | 800 | 5.96 | 12.4 | sam.31 | Flow Curve | 1
236 | 2 | 100 | 800 | 7.2 | 12.3 | sam.31 | Flow Curve | 1
237 | 2 | 100 | 800 | 8.69 | 12.9 | sam.31 | Flow Curve | 1
238 | 2 | 100 | 800 | 10.5 | 13.4 | sam.31 | Flow Curve | 1
239 | 2 | 100 | 800 | 12.6 | 14.5 | sam.31 | Flow Curve | 1
240 | 2 | 100 | 800 | 15.3 | 14.9 | sam.31 | Flow Curve | 1
241 | 2 | 100 | 800 | 18.4 | 15 | sam.31 | Flow Curve | 1
242 | 2 | 100 | 800 | 22.2 | 16.1 | sam.31 | Flow Curve | 1
243 | 2 | 100 | 800 | 26.8 | 17.5 | sam.31 | Flow Curve | 1
244 | 2 | 100 | 800 | 32.4 | 18.9 | sam.31 | Flow Curve | 1
245 | 2 | 100 | 800 | 39.1 | 20.3 | sam.31 | Flow Curve | 1
246 | 2 | 100 | 800 | 47.1 | 21.9 | sam.31 | Flow Curve | 1
247 | 2 | 100 | 800 | 56.9 | 24.4 | sam.31 | Flow Curve | 1
248 | 2 | 100 | 800 | 68.7 | 26.3 | sam.31 | Flow Curve | 1
249 | 2 | 100 | 800 | 82.9 | 29 | sam.31 | Flow Curve | 1
250 | 2 | 100 | 800 | 100 | 32 | sam.31 | Flow Curve | 1
251 | 2 | 500 | 0 | 0.01 | 3.32 | sam.32 | Flow Curve | 2
252 | 2 | 500 | 0 | 0.0121 | 3.26 | sam.32 | Flow Curve | 2
253 | 2 | 500 | 0 | 0.0146 | 2.92 | sam.32 | Flow Curve | 2
254 | 2 | 500 | 0 | 0.0176 | 2.93 | sam.32 | Flow Curve | 2
255 | 2 | 500 | 0 | 0.0212 | 2.98 | sam.32 | Flow Curve | 2
256 | 2 | 500 | 0 | 0.0256 | 2.97 | sam.32 | Flow Curve | 2
257 | 2 | 500 | 0 | 0.0309 | 2.99 | sam.32 | Flow Curve | 2
258 | 2 | 500 | 0 | 0.0373 | 3.06 | sam.32 | Flow Curve | 2
259 | 2 | 500 | 0 | 0.045 | 3.1 | sam.32 | Flow Curve | 2
260 | 2 | 500 | 0 | 0.0543 | 3.16 | sam.32 | Flow Curve | 2
261 | 2 | 500 | 0 | 0.0655 | 3.21 | sam.32 | Flow Curve | 2
262 | 2 | 500 | 0 | 0.0791 | 3.28 | sam.32 | Flow Curve | 2
263 | 2 | 500 | 0 | 0.0954 | 3.34 | sam.32 | Flow Curve | 2
264 | 2 | 500 | 0 | 0.115 | 3.41 | sam.32 | Flow Curve | 2
265 | 2 | 500 | 0 | 0.139 | 3.55 | sam.32 | Flow Curve | 2
266 | 2 | 500 | 0 | 0.168 | 3.63 | sam.32 | Flow Curve | 2
267 | 2 | 500 | 0 | 0.202 | 3.74 | sam.32 | Flow Curve | 2
268 | 2 | 500 | 0 | 0.244 | 3.9 | sam.32 | Flow Curve | 2
269 | 2 | 500 | 0 | 0.295 | 4.04 | sam.32 | Flow Curve | 2
270 | 2 | 500 | 0 | 0.356 | 4.21 | sam.32 | Flow Curve | 2
271 | 2 | 500 | 0 | 0.429 | 4.46 | sam.32 | Flow Curve | 2
272 | 2 | 500 | 0 | 0.518 | 4.66 | sam.32 | Flow Curve | 2
273 | 2 | 500 | 0 | 0.625 | 4.96 | sam.32 | Flow Curve | 2
274 | 2 | 500 | 0 | 0.754 | 5.22 | sam.32 | Flow Curve | 2
275 | 2 | 500 | 0 | 0.91 | 5.56 | sam.32 | Flow Curve | 2
276 | 2 | 500 | 0 | 1.1 | 5.95 | sam.32 | Flow Curve | 2
277 | 2 | 500 | 0 | 1.33 | 6.38 | sam.32 | Flow Curve | 2
278 | 2 | 500 | 0 | 1.6 | 6.81 | sam.32 | Flow Curve | 2
279 | 2 | 500 | 0 | 1.93 | 7.35 | sam.32 | Flow Curve | 2
280 | 2 | 500 | 0 | 2.33 | 7.94 | sam.32 | Flow Curve | 2
281 | 2 | 500 | 0 | 2.81 | 8.49 | sam.32 | Flow Curve | 2
282 | 2 | 500 | 0 | 3.39 | 9.1 | sam.32 | Flow Curve | 2
283 | 2 | 500 | 0 | 4.09 | 9.86 | sam.32 | Flow Curve | 2
284 | 2 | 500 | 0 | 4.94 | 10.7 | sam.32 | Flow Curve | 2
285 | 2 | 500 | 0 | 5.96 | 11.5 | sam.32 | Flow Curve | 2
286 | 2 | 500 | 0 | 7.2 | 12.7 | sam.32 | Flow Curve | 2
287 | 2 | 500 | 0 | 8.68 | 13.8 | sam.32 | Flow Curve | 2
288 | 2 | 500 | 0 | 10.5 | 14.8 | sam.32 | Flow Curve | 2
289 | 2 | 500 | 0 | 12.6 | 16 | sam.32 | Flow Curve | 2
290 | 2 | 500 | 0 | 15.3 | 17.7 | sam.32 | Flow Curve | 2
291 | 2 | 500 | 0 | 18.4 | 20 | sam.32 | Flow Curve | 2
292 | 2 | 500 | 0 | 22.2 | 22.6 | sam.32 | Flow Curve | 2
293 | 2 | 500 | 0 | 26.8 | 25.8 | sam.32 | Flow Curve | 2
294 | 2 | 500 | 0 | 32.4 | 28.8 | sam.32 | Flow Curve | 2
295 | 2 | 500 | 0 | 39.1 | 33.3 | sam.32 | Flow Curve | 2
296 | 2 | 500 | 0 | 47.1 | 38.1 | sam.32 | Flow Curve | 2
297 | 2 | 500 | 0 | 56.9 | 44 | sam.32 | Flow Curve | 2
298 | 2 | 500 | 0 | 68.7 | 51.3 | sam.32 | Flow Curve | 2
299 | 2 | 500 | 0 | 82.9 | 59.9 | sam.32 | Flow Curve | 2
300 | 2 | 500 | 0 | 100 | 70.1 | sam.32 | Flow Curve | 2
301 | 2 | 500 | 200 | 0.01 | 4.33 | sam.32 | Flow Curve | 2
302 | 2 | 500 | 200 | 0.0121 | 5.43 | sam.32 | Flow Curve | 2
303 | 2 | 500 | 200 | 0.0146 | 5.84 | sam.32 | Flow Curve | 2
304 | 2 | 500 | 200 | 0.0176 | 6.34 | sam.32 | Flow Curve | 2
305 | 2 | 500 | 200 | 0.0212 | 6.75 | sam.32 | Flow Curve | 2
306 | 2 | 500 | 200 | 0.0256 | 7.06 | sam.32 | Flow Curve | 2
307 | 2 | 500 | 200 | 0.0309 | 7.37 | sam.32 | Flow Curve | 2
308 | 2 | 500 | 200 | 0.0373 | 7.61 | sam.32 | Flow Curve | 2
309 | 2 | 500 | 200 | 0.045 | 7.93 | sam.32 | Flow Curve | 2
310 | 2 | 500 | 200 | 0.0543 | 8.18 | sam.32 | Flow Curve | 2
311 | 2 | 500 | 200 | 0.0655 | 8.48 | sam.32 | Flow Curve | 2
312 | 2 | 500 | 200 | 0.0791 | 8.63 | sam.32 | Flow Curve | 2
313 | 2 | 500 | 200 | 0.0954 | 8.92 | sam.32 | Flow Curve | 2
314 | 2 | 500 | 200 | 0.115 | 9.13 | sam.32 | Flow Curve | 2
315 | 2 | 500 | 200 | 0.139 | 9.38 | sam.32 | Flow Curve | 2
316 | 2 | 500 | 200 | 0.168 | 9.58 | sam.32 | Flow Curve | 2
317 | 2 | 500 | 200 | 0.202 | 9.88 | sam.32 | Flow Curve | 2
318 | 2 | 500 | 200 | 0.244 | 10.1 | sam.32 | Flow Curve | 2
319 | 2 | 500 | 200 | 0.295 | 10.4 | sam.32 | Flow Curve | 2
320 | 2 | 500 | 200 | 0.356 | 10.7 | sam.32 | Flow Curve | 2
321 | 2 | 500 | 200 | 0.429 | 10.9 | sam.32 | Flow Curve | 2
322 | 2 | 500 | 200 | 0.518 | 11.3 | sam.32 | Flow Curve | 2
323 | 2 | 500 | 200 | 0.625 | 11.5 | sam.32 | Flow Curve | 2
324 | 2 | 500 | 200 | 0.754 | 11.8 | sam.32 | Flow Curve | 2
325 | 2 | 500 | 200 | 0.91 | 12.2 | sam.32 | Flow Curve | 2
326 | 2 | 500 | 200 | 1.1 | 12.8 | sam.32 | Flow Curve | 2
327 | 2 | 500 | 200 | 1.33 | 13.3 | sam.32 | Flow Curve | 2
328 | 2 | 500 | 200 | 1.6 | 14 | sam.32 | Flow Curve | 2
329 | 2 | 500 | 200 | 1.93 | 14.7 | sam.32 | Flow Curve | 2
330 | 2 | 500 | 200 | 2.33 | 15.4 | sam.32 | Flow Curve | 2
331 | 2 | 500 | 200 | 2.81 | 16.2 | sam.32 | Flow Curve | 2
332 | 2 | 500 | 200 | 3.39 | 17.5 | sam.32 | Flow Curve | 2
333 | 2 | 500 | 200 | 4.1 | 18 | sam.32 | Flow Curve | 2
334 | 2 | 500 | 200 | 4.94 | 19.8 | sam.32 | Flow Curve | 2
335 | 2 | 500 | 200 | 5.96 | 20.3 | sam.32 | Flow Curve | 2
336 | 2 | 500 | 200 | 7.2 | 22.4 | sam.32 | Flow Curve | 2
337 | 2 | 500 | 200 | 8.68 | 24.4 | sam.32 | Flow Curve | 2
338 | 2 | 500 | 200 | 10.5 | 25.5 | sam.32 | Flow Curve | 2
339 | 2 | 500 | 200 | 12.6 | 27.3 | sam.32 | Flow Curve | 2
340 | 2 | 500 | 200 | 15.3 | 29.5 | sam.32 | Flow Curve | 2
341 | 2 | 500 | 200 | 18.4 | 32.5 | sam.32 | Flow Curve | 2
342 | 2 | 500 | 200 | 22.2 | 36.6 | sam.32 | Flow Curve | 2
343 | 2 | 500 | 200 | 26.8 | 39.6 | sam.32 | Flow Curve | 2
344 | 2 | 500 | 200 | 32.4 | 43.3 | sam.32 | Flow Curve | 2
345 | 2 | 500 | 200 | 39.1 | 48.1 | sam.32 | Flow Curve | 2
346 | 2 | 500 | 200 | 47.1 | 53.9 | sam.32 | Flow Curve | 2
347 | 2 | 500 | 200 | 56.9 | 60.4 | sam.32 | Flow Curve | 2
348 | 2 | 500 | 200 | 68.7 | 68.1 | sam.32 | Flow Curve | 2
349 | 2 | 500 | 200 | 82.9 | 77.7 | sam.32 | Flow Curve | 2
350 | 2 | 500 | 200 | 100 | 88.2 | sam.32 | Flow Curve | 2
351 | 2 | 500 | 400 | 0.01 | 8.71 | sam.32 | Flow Curve | 2
352 | 2 | 500 | 400 | 0.0121 | 9.82 | sam.32 | Flow Curve | 2
353 | 2 | 500 | 400 | 0.0146 | 10.7 | sam.32 | Flow Curve | 2
354 | 2 | 500 | 400 | 0.0176 | 11.2 | sam.32 | Flow Curve | 2
355 | 2 | 500 | 400 | 0.0212 | 11.8 | sam.32 | Flow Curve | 2
356 | 2 | 500 | 400 | 0.0256 | 12.2 | sam.32 | Flow Curve | 2
357 | 2 | 500 | 400 | 0.0309 | 12.6 | sam.32 | Flow Curve | 2
358 | 2 | 500 | 400 | 0.0373 | 13 | sam.32 | Flow Curve | 2
359 | 2 | 500 | 400 | 0.045 | 13.5 | sam.32 | Flow Curve | 2
360 | 2 | 500 | 400 | 0.0543 | 13.9 | sam.32 | Flow Curve | 2
361 | 2 | 500 | 400 | 0.0655 | 14.4 | sam.32 | Flow Curve | 2
362 | 2 | 500 | 400 | 0.0791 | 14.8 | sam.32 | Flow Curve | 2
363 | 2 | 500 | 400 | 0.0954 | 15.2 | sam.32 | Flow Curve | 2
364 | 2 | 500 | 400 | 0.115 | 15.6 | sam.32 | Flow Curve | 2
365 | 2 | 500 | 400 | 0.139 | 16 | sam.32 | Flow Curve | 2
366 | 2 | 500 | 400 | 0.168 | 16.5 | sam.32 | Flow Curve | 2
367 | 2 | 500 | 400 | 0.202 | 16.8 | sam.32 | Flow Curve | 2
368 | 2 | 500 | 400 | 0.244 | 17.1 | sam.32 | Flow Curve | 2
369 | 2 | 500 | 400 | 0.295 | 17.5 | sam.32 | Flow Curve | 2
370 | 2 | 500 | 400 | 0.356 | 18.2 | sam.32 | Flow Curve | 2
371 | 2 | 500 | 400 | 0.429 | 18.6 | sam.32 | Flow Curve | 2
372 | 2 | 500 | 400 | 0.518 | 18.9 | sam.32 | Flow Curve | 2
373 | 2 | 500 | 400 | 0.625 | 19.5 | sam.32 | Flow Curve | 2
374 | 2 | 500 | 400 | 0.754 | 19.7 | sam.32 | Flow Curve | 2
375 | 2 | 500 | 400 | 0.91 | 20.2 | sam.32 | Flow Curve | 2
376 | 2 | 500 | 400 | 1.1 | 20.6 | sam.32 | Flow Curve | 2
377 | 2 | 500 | 400 | 1.33 | 21 | sam.32 | Flow Curve | 2
378 | 2 | 500 | 400 | 1.6 | 21.8 | sam.32 | Flow Curve | 2
379 | 2 | 500 | 400 | 1.93 | 22.8 | sam.32 | Flow Curve | 2
380 | 2 | 500 | 400 | 2.33 | 23.7 | sam.32 | Flow Curve | 2
381 | 2 | 500 | 400 | 2.81 | 24.4 | sam.32 | Flow Curve | 2
382 | 2 | 500 | 400 | 3.39 | 26.1 | sam.32 | Flow Curve | 2
383 | 2 | 500 | 400 | 4.09 | 27.1 | sam.32 | Flow Curve | 2
384 | 2 | 500 | 400 | 4.94 | 29.2 | sam.32 | Flow Curve | 2
385 | 2 | 500 | 400 | 5.96 | 30.3 | sam.32 | Flow Curve | 2
386 | 2 | 500 | 400 | 7.2 | 32.6 | sam.32 | Flow Curve | 2
387 | 2 | 500 | 400 | 8.68 | 35.4 | sam.32 | Flow Curve | 2
388 | 2 | 500 | 400 | 10.5 | 37.6 | sam.32 | Flow Curve | 2
389 | 2 | 500 | 400 | 12.6 | 40.4 | sam.32 | Flow Curve | 2
390 | 2 | 500 | 400 | 15.3 | 43.3 | sam.32 | Flow Curve | 2
391 | 2 | 500 | 400 | 18.4 | 46.8 | sam.32 | Flow Curve | 2
392 | 2 | 500 | 400 | 22.2 | 50.5 | sam.32 | Flow Curve | 2
393 | 2 | 500 | 400 | 26.8 | 55.3 | sam.32 | Flow Curve | 2
394 | 2 | 500 | 400 | 32.4 | 60.6 | sam.32 | Flow Curve | 2
395 | 2 | 500 | 400 | 39.1 | 66.1 | sam.32 | Flow Curve | 2
396 | 2 | 500 | 400 | 47.1 | 72.4 | sam.32 | Flow Curve | 2
397 | 2 | 500 | 400 | 56.9 | 80.8 | sam.32 | Flow Curve | 2
398 | 2 | 500 | 400 | 68.7 | 89 | sam.32 | Flow Curve | 2
399 | 2 | 500 | 400 | 82.9 | 99.3 | sam.32 | Flow Curve | 2
400 | 2 | 500 | 400 | 100 | 112 | sam.32 | Flow Curve | 2
401 | 2 | 500 | 600 | 0.01 | 9 | sam.32 | Flow Curve | 2
402 | 2 | 500 | 600 | 0.0121 | 10.1 | sam.32 | Flow Curve | 2
403 | 2 | 500 | 600 | 0.0146 | 11 | sam.32 | Flow Curve | 2
404 | 2 | 500 | 600 | 0.0176 | 11.6 | sam.32 | Flow Curve | 2
405 | 2 | 500 | 600 | 0.0212 | 12.3 | sam.32 | Flow Curve | 2
406 | 2 | 500 | 600 | 0.0256 | 12.9 | sam.32 | Flow Curve | 2
407 | 2 | 500 | 600 | 0.0309 | 13.3 | sam.32 | Flow Curve | 2
408 | 2 | 500 | 600 | 0.0373 | 13.7 | sam.32 | Flow Curve | 2
409 | 2 | 500 | 600 | 0.045 | 14.4 | sam.32 | Flow Curve | 2
410 | 2 | 500 | 600 | 0.0543 | 14.7 | sam.32 | Flow Curve | 2
411 | 2 | 500 | 600 | 0.0655 | 15.2 | sam.32 | Flow Curve | 2
412 | 2 | 500 | 600 | 0.0791 | 15.7 | sam.32 | Flow Curve | 2
413 | 2 | 500 | 600 | 0.0954 | 16.2 | sam.32 | Flow Curve | 2
414 | 2 | 500 | 600 | 0.115 | 16.7 | sam.32 | Flow Curve | 2
415 | 2 | 500 | 600 | 0.139 | 17.3 | sam.32 | Flow Curve | 2
416 | 2 | 500 | 600 | 0.168 | 17.6 | sam.32 | Flow Curve | 2
417 | 2 | 500 | 600 | 0.202 | 18.2 | sam.32 | Flow Curve | 2
418 | 2 | 500 | 600 | 0.244 | 18.5 | sam.32 | Flow Curve | 2
419 | 2 | 500 | 600 | 0.295 | 19.1 | sam.32 | Flow Curve | 2
420 | 2 | 500 | 600 | 0.356 | 19.5 | sam.32 | Flow Curve | 2
421 | 2 | 500 | 600 | 0.429 | 20.1 | sam.32 | Flow Curve | 2
422 | 2 | 500 | 600 | 0.518 | 20.7 | sam.32 | Flow Curve | 2
423 | 2 | 500 | 600 | 0.625 | 21.2 | sam.32 | Flow Curve | 2
424 | 2 | 500 | 600 | 0.754 | 21.5 | sam.32 | Flow Curve | 2
425 | 2 | 500 | 600 | 0.91 | 21.8 | sam.32 | Flow Curve | 2
426 | 2 | 500 | 600 | 1.1 | 22.1 | sam.32 | Flow Curve | 2
427 | 2 | 500 | 600 | 1.33 | 22.2 | sam.32 | Flow Curve | 2
428 | 2 | 500 | 600 | 1.6 | 22.6 | sam.32 | Flow Curve | 2
429 | 2 | 500 | 600 | 1.93 | 23.5 | sam.32 | Flow Curve | 2
430 | 2 | 500 | 600 | 2.33 | 24.5 | sam.32 | Flow Curve | 2
431 | 2 | 500 | 600 | 2.81 | 24.9 | sam.32 | Flow Curve | 2
432 | 2 | 500 | 600 | 3.39 | 26.6 | sam.32 | Flow Curve | 2
433 | 2 | 500 | 600 | 4.09 | 28.1 | sam.32 | Flow Curve | 2
434 | 2 | 500 | 600 | 4.94 | 30.3 | sam.32 | Flow Curve | 2
435 | 2 | 500 | 600 | 5.96 | 31.9 | sam.32 | Flow Curve | 2
436 | 2 | 500 | 600 | 7.2 | 34.9 | sam.32 | Flow Curve | 2
437 | 2 | 500 | 600 | 8.68 | 37.3 | sam.32 | Flow Curve | 2
438 | 2 | 500 | 600 | 10.5 | 39.4 | sam.32 | Flow Curve | 2
439 | 2 | 500 | 600 | 12.6 | 42.2 | sam.32 | Flow Curve | 2
440 | 2 | 500 | 600 | 15.3 | 45.4 | sam.32 | Flow Curve | 2
441 | 2 | 500 | 600 | 18.4 | 50.3 | sam.32 | Flow Curve | 2
442 | 2 | 500 | 600 | 22.2 | 55 | sam.32 | Flow Curve | 2
443 | 2 | 500 | 600 | 26.8 | 59.6 | sam.32 | Flow Curve | 2
444 | 2 | 500 | 600 | 32.4 | 64.6 | sam.32 | Flow Curve | 2
445 | 2 | 500 | 600 | 39.1 | 71.6 | sam.32 | Flow Curve | 2
446 | 2 | 500 | 600 | 47.1 | 79.4 | sam.32 | Flow Curve | 2
447 | 2 | 500 | 600 | 56.9 | 86.6 | sam.32 | Flow Curve | 2
448 | 2 | 500 | 600 | 68.7 | 97.2 | sam.32 | Flow Curve | 2
449 | 2 | 500 | 600 | 82.9 | 108 | sam.32 | Flow Curve | 2
450 | 2 | 500 | 600 | 100 | 120 | sam.32 | Flow Curve | 2
451 | 2 | 500 | 800 | 0.01 | 7.18 | sam.32 | Flow Curve | 2
452 | 2 | 500 | 800 | 0.012 | 8.1 | sam.32 | Flow Curve | 2
453 | 2 | 500 | 800 | 0.0146 | 8.79 | sam.32 | Flow Curve | 2
454 | 2 | 500 | 800 | 0.0176 | 9.41 | sam.32 | Flow Curve | 2
455 | 2 | 500 | 800 | 0.0212 | 9.95 | sam.32 | Flow Curve | 2
456 | 2 | 500 | 800 | 0.0256 | 10.4 | sam.32 | Flow Curve | 2
457 | 2 | 500 | 800 | 0.0309 | 11 | sam.32 | Flow Curve | 2
458 | 2 | 500 | 800 | 0.0373 | 11.3 | sam.32 | Flow Curve | 2
459 | 2 | 500 | 800 | 0.045 | 11.6 | sam.32 | Flow Curve | 2
460 | 2 | 500 | 800 | 0.0543 | 12 | sam.32 | Flow Curve | 2
461 | 2 | 500 | 800 | 0.0655 | 12.5 | sam.32 | Flow Curve | 2
462 | 2 | 500 | 800 | 0.0791 | 12.7 | sam.32 | Flow Curve | 2
463 | 2 | 500 | 800 | 0.0954 | 13.1 | sam.32 | Flow Curve | 2
464 | 2 | 1000 | 0 | 0.01 | 0.121 | sam.33 | Flow Curve | removed from the paper
465 | 2 | 1000 | 0 | 0.0121 | 0.145 | sam.33 | Flow Curve | removed from the paper
466 | 2 | 1000 | 0 | 0.0146 | 0.164 | sam.33 | Flow Curve | removed from the paper
467 | 2 | 1000 | 0 | 0.0176 | 0.183 | sam.33 | Flow Curve | removed from the paper
468 | 2 | 1000 | 0 | 0.0212 | 0.204 | sam.33 | Flow Curve | removed from the paper
469 | 2 | 1000 | 0 | 0.0256 | 0.241 | sam.33 | Flow Curve | removed from the paper
470 | 2 | 1000 | 0 | 0.0309 | 0.261 | sam.33 | Flow Curve | removed from the paper
471 | 2 | 1000 | 0 | 0.0373 | 0.284 | sam.33 | Flow Curve | removed from the paper
472 | 2 | 1000 | 0 | 0.045 | 0.321 | sam.33 | Flow Curve | removed from the paper
473 | 2 | 1000 | 0 | 0.0543 | 0.36 | sam.33 | Flow Curve | removed from the paper
474 | 2 | 1000 | 0 | 0.0655 | 0.391 | sam.33 | Flow Curve | removed from the paper
475 | 2 | 1000 | 0 | 0.0791 | 0.441 | sam.33 | Flow Curve | removed from the paper
476 | 2 | 1000 | 0 | 0.0954 | 0.506 | sam.33 | Flow Curve | removed from the paper
477 | 2 | 1000 | 0 | 0.115 | 0.566 | sam.33 | Flow Curve | removed from the paper
478 | 2 | 1000 | 0 | 0.139 | 0.642 | sam.33 | Flow Curve | removed from the paper
479 | 2 | 1000 | 0 | 0.168 | 0.742 | sam.33 | Flow Curve | removed from the paper
480 | 2 | 1000 | 0 | 0.202 | 0.83 | sam.33 | Flow Curve | removed from the paper
481 | 2 | 1000 | 0 | 0.244 | 0.956 | sam.33 | Flow Curve | removed from the paper
482 | 2 | 1000 | 0 | 0.295 | 1.08 | sam.33 | Flow Curve | removed from the paper
483 | 2 | 1000 | 0 | 0.356 | 1.22 | sam.33 | Flow Curve | removed from the paper
484 | 2 | 1000 | 0 | 0.429 | 1.39 | sam.33 | Flow Curve | removed from the paper
485 | 2 | 1000 | 0 | 0.518 | 1.57 | sam.33 | Flow Curve | removed from the paper
486 | 2 | 1000 | 0 | 0.625 | 1.82 | sam.33 | Flow Curve | removed from the paper
487 | 2 | 1000 | 0 | 0.754 | 2.09 | sam.33 | Flow Curve | removed from the paper
488 | 2 | 1000 | 0 | 0.91 | 2.44 | sam.33 | Flow Curve | removed from the paper
489 | 2 | 1000 | 0 | 1.1 | 2.77 | sam.33 | Flow Curve | removed from the paper
490 | 2 | 1000 | 0 | 1.33 | 3.2 | sam.33 | Flow Curve | removed from the paper
491 | 2 | 1000 | 0 | 1.6 | 3.7 | sam.33 | Flow Curve | removed from the paper
492 | 2 | 1000 | 0 | 1.93 | 4.28 | sam.33 | Flow Curve | removed from the paper
493 | 2 | 1000 | 0 | 2.33 | 4.93 | sam.33 | Flow Curve | removed from the paper
494 | 2 | 1000 | 0 | 2.81 | 5.67 | sam.33 | Flow Curve | removed from the paper
495 | 2 | 1000 | 0 | 3.39 | 6.57 | sam.33 | Flow Curve | removed from the paper
496 | 2 | 1000 | 0 | 4.1 | 7.57 | sam.33 | Flow Curve | removed from the paper
497 | 2 | 1000 | 0 | 4.94 | 8.77 | sam.33 | Flow Curve | removed from the paper
498 | 2 | 1000 | 0 | 5.96 | 10.1 | sam.33 | Flow Curve | removed from the paper
499 | 2 | 1000 | 0 | 7.2 | 11.7 | sam.33 | Flow Curve | removed from the paper
500 | 2 | 1000 | 0 | 8.69 | 13.6 | sam.33 | Flow Curve | removed from the paper
501 | 2 | 1000 | 0 | 10.5 | 15.6 | sam.33 | Flow Curve | removed from the paper
502 | 2 | 1000 | 0 | 12.6 | 18.7 | sam.33 | Flow Curve | removed from the paper
503 | 2 | 1000 | 0 | 15.3 | 21.8 | sam.33 | Flow Curve | removed from the paper
504 | 2 | 1000 | 0 | 18.4 | 25.6 | sam.33 | Flow Curve | removed from the paper
505 | 2 | 1000 | 0 | 22.2 | 29.3 | sam.33 | Flow Curve | removed from the paper
506 | 2 | 1000 | 0 | 26.8 | 33.6 | sam.33 | Flow Curve | removed from the paper
507 | 2 | 1000 | 0 | 32.4 | 39.6 | sam.33 | Flow Curve | removed from the paper
508 | 2 | 1000 | 0 | 39.1 | 46.6 | sam.33 | Flow Curve | removed from the paper
509 | 2 | 1000 | 0 | 47.1 | 55 | sam.33 | Flow Curve | removed from the paper
510 | 2 | 1000 | 0 | 56.9 | 64.6 | sam.33 | Flow Curve | removed from the paper
511 | 2 | 1000 | 0 | 68.7 | 75.9 | sam.33 | Flow Curve | removed from the paper
512 | 2 | 1000 | 0 | 82.9 | 90.1 | sam.33 | Flow Curve | removed from the paper
513 | 2 | 1000 | 0 | 100 | 108 | sam.33 | Flow Curve | removed from the paper
514 | 2 | 1000 | 200 | 0.01 | 0.035 | sam.33 | Flow Curve | removed from the paper
515 | 2 | 1000 | 200 | 0.0121 | 0.0877 | sam.33 | Flow Curve | removed from the paper
516 | 2 | 1000 | 200 | 0.0146 | 0.139 | sam.33 | Flow Curve | removed from the paper
517 | 2 | 1000 | 200 | 0.0176 | 0.196 | sam.33 | Flow Curve | removed from the paper
518 | 2 | 1000 | 200 | 0.0212 | 0.245 | sam.33 | Flow Curve | removed from the paper
519 | 2 | 1000 | 200 | 0.0256 | 0.305 | sam.33 | Flow Curve | removed from the paper
520 | 2 | 1000 | 200 | 0.0309 | 0.355 | sam.33 | Flow Curve | removed from the paper
521 | 2 | 1000 | 200 | 0.0373 | 0.442 | sam.33 | Flow Curve | removed from the paper
522 | 2 | 1000 | 200 | 0.045 | 0.509 | sam.33 | Flow Curve | removed from the paper
523 | 2 | 1000 | 200 | 0.0543 | 0.583 | sam.33 | Flow Curve | removed from the paper
524 | 2 | 1000 | 200 | 0.0655 | 0.661 | sam.33 | Flow Curve | removed from the paper
525 | 2 | 1000 | 200 | 0.0791 | 0.744 | sam.33 | Flow Curve | removed from the paper
526 | 2 | 1000 | 200 | 0.0954 | 0.835 | sam.33 | Flow Curve | removed from the paper
527 | 2 | 1000 | 200 | 0.115 | 0.923 | sam.33 | Flow Curve | removed from the paper
528 | 2 | 1000 | 200 | 0.139 | 1.02 | sam.33 | Flow Curve | removed from the paper
529 | 2 | 1000 | 200 | 0.168 | 1.11 | sam.33 | Flow Curve | removed from the paper
530 | 2 | 1000 | 200 | 0.202 | 1.22 | sam.33 | Flow Curve | removed from the paper
531 | 2 | 1000 | 200 | 0.244 | 1.36 | sam.33 | Flow Curve | removed from the paper
532 | 2 | 1000 | 200 | 0.295 | 1.52 | sam.33 | Flow Curve | removed from the paper
533 | 2 | 1000 | 200 | 0.356 | 1.7 | sam.33 | Flow Curve | removed from the paper
534 | 2 | 1000 | 200 | 0.429 | 1.92 | sam.33 | Flow Curve | removed from the paper
535 | 2 | 1000 | 200 | 0.518 | 2.18 | sam.33 | Flow Curve | removed from the paper
536 | 2 | 1000 | 200 | 0.625 | 2.52 | sam.33 | Flow Curve | removed from the paper
537 | 2 | 1000 | 200 | 0.754 | 2.93 | sam.33 | Flow Curve | removed from the paper
538 | 2 | 1000 | 200 | 0.91 | 3.33 | sam.33 | Flow Curve | removed from the paper
539 | 2 | 1000 | 200 | 1.1 | 3.76 | sam.33 | Flow Curve | removed from the paper
540 | 2 | 1000 | 200 | 1.33 | 4.28 | sam.33 | Flow Curve | removed from the paper
541 | 2 | 1000 | 200 | 1.6 | 4.8 | sam.33 | Flow Curve | removed from the paper
542 | 2 | 1000 | 200 | 1.93 | 5.4 | sam.33 | Flow Curve | removed from the paper
543 | 2 | 1000 | 200 | 2.33 | 6.22 | sam.33 | Flow Curve | removed from the paper
544 | 2 | 1000 | 200 | 2.81 | 7.02 | sam.33 | Flow Curve | removed from the paper
545 | 2 | 1000 | 200 | 3.39 | 7.94 | sam.33 | Flow Curve | removed from the paper
546 | 2 | 1000 | 200 | 4.1 | 9.09 | sam.33 | Flow Curve | removed from the paper
547 | 2 | 1000 | 200 | 4.94 | 10.4 | sam.33 | Flow Curve | removed from the paper
548 | 2 | 1000 | 200 | 5.96 | 11.8 | sam.33 | Flow Curve | removed from the paper
549 | 2 | 1000 | 200 | 7.2 | 14.3 | sam.33 | Flow Curve | removed from the paper
550 | 2 | 1000 | 200 | 8.68 | 15.7 | sam.33 | Flow Curve | removed from the paper
551 | 2 | 1000 | 200 | 10.5 | 18.1 | sam.33 | Flow Curve | removed from the paper
552 | 2 | 1000 | 200 | 12.6 | 21.6 | sam.33 | Flow Curve | removed from the paper
553 | 2 | 1000 | 200 | 15.3 | 25 | sam.33 | Flow Curve | removed from the paper
554 | 2 | 1000 | 200 | 18.4 | 29.3 | sam.33 | Flow Curve | removed from the paper
555 | 2 | 1000 | 200 | 22.2 | 35.3 | sam.33 | Flow Curve | removed from the paper
556 | 2 | 1000 | 200 | 26.8 | 42.9 | sam.33 | Flow Curve | removed from the paper
557 | 2 | 1000 | 200 | 32.4 | 52.4 | sam.33 | Flow Curve | removed from the paper
558 | 2 | 1000 | 200 | 39.1 | 64.1 | sam.33 | Flow Curve | removed from the paper
559 | 2 | 1000 | 200 | 47.1 | 78 | sam.33 | Flow Curve | removed from the paper
560 | 2 | 1000 | 200 | 56.9 | 94.6 | sam.33 | Flow Curve | removed from the paper
561 | 2 | 1000 | 200 | 68.7 | 114 | sam.33 | Flow Curve | removed from the paper
562 | 2 | 1000 | 200 | 82.9 | 137 | sam.33 | Flow Curve | removed from the paper
563 | 2 | 1000 | 200 | 100 | 164 | sam.33 | Flow Curve | removed from the paper
564 | 2 | 1000 | 400 | 0.01 | 0.0784 | sam.33 | Flow Curve | removed from the paper
565 | 2 | 1000 | 400 | 0.0121 | 0.114 | sam.33 | Flow Curve | removed from the paper
566 | 2 | 1000 | 400 | 0.0146 | 0.148 | sam.33 | Flow Curve | removed from the paper
567 | 2 | 1000 | 400 | 0.0176 | 0.19 | sam.33 | Flow Curve | removed from the paper
568 | 2 | 1000 | 400 | 0.0212 | 0.229 | sam.33 | Flow Curve | removed from the paper
569 | 2 | 1000 | 400 | 0.0256 | 0.25 | sam.33 | Flow Curve | removed from the paper
570 | 2 | 1000 | 400 | 0.0309 | 0.283 | sam.33 | Flow Curve | removed from the paper
571 | 2 | 1000 | 400 | 0.0373 | 0.328 | sam.33 | Flow Curve | removed from the paper
572 | 2 | 1000 | 400 | 0.045 | 0.394 | sam.33 | Flow Curve | removed from the paper
573 | 2 | 1000 | 400 | 0.0543 | 0.461 | sam.33 | Flow Curve | removed from the paper
574 | 2 | 1000 | 400 | 0.0655 | 0.519 | sam.33 | Flow Curve | removed from the paper
575 | 2 | 1000 | 400 | 0.0791 | 0.614 | sam.33 | Flow Curve | removed from the paper
576 | 2 | 1000 | 400 | 0.0954 | 0.736 | sam.33 | Flow Curve | removed from the paper
577 | 2 | 1000 | 400 | 0.115 | 0.849 | sam.33 | Flow Curve | removed from the paper
578 | 2 | 1000 | 400 | 0.139 | 0.977 | sam.33 | Flow Curve | removed from the paper
579 | 2 | 1000 | 400 | 0.168 | 1.11 | sam.33 | Flow Curve | removed from the paper
580 | 2 | 1000 | 400 | 0.202 | 1.25 | sam.33 | Flow Curve | removed from the paper
581 | 2 | 1000 | 400 | 0.244 | 1.36 | sam.33 | Flow Curve | removed from the paper
582 | 2 | 1000 | 400 | 0.295 | 1.48 | sam.33 | Flow Curve | removed from the paper
583 | 2 | 1000 | 400 | 0.356 | 1.59 | sam.33 | Flow Curve | removed from the paper
584 | 2 | 1000 | 400 | 0.429 | 1.74 | sam.33 | Flow Curve | removed from the paper
585 | 2 | 1000 | 400 | 0.518 | 1.92 | sam.33 | Flow Curve | removed from the paper
586 | 2 | 1000 | 400 | 0.625 | 2.13 | sam.33 | Flow Curve | removed from the paper
587 | 2 | 1000 | 400 | 0.754 | 2.42 | sam.33 | Flow Curve | removed from the paper
588 | 2 | 1000 | 400 | 0.91 | 2.9 | sam.33 | Flow Curve | removed from the paper
589 | 2 | 1000 | 400 | 1.1 | 3.36 | sam.33 | Flow Curve | removed from the paper
590 | 2 | 1000 | 400 | 1.33 | 3.83 | sam.33 | Flow Curve | removed from the paper
591 | 2 | 1000 | 400 | 1.6 | 4.43 | sam.33 | Flow Curve | removed from the paper
592 | 2 | 1000 | 400 | 1.93 | 5.05 | sam.33 | Flow Curve | removed from the paper
593 | 2 | 1000 | 400 | 2.33 | 5.89 | sam.33 | Flow Curve | removed from the paper
594 | 2 | 1000 | 400 | 2.81 | 7.12 | sam.33 | Flow Curve | removed from the paper
595 | 2 | 1000 | 400 | 3.39 | 8.16 | sam.33 | Flow Curve | removed from the paper
596 | 2 | 1000 | 400 | 4.09 | 9.45 | sam.33 | Flow Curve | removed from the paper
597 | 2 | 1000 | 400 | 4.94 | 11.3 | sam.33 | Flow Curve | removed from the paper
598 | 2 | 1000 | 400 | 5.96 | 13.4 | sam.33 | Flow Curve | removed from the paper
599 | 2 | 1000 | 400 | 7.2 | 15.4 | sam.33 | Flow Curve | removed from the paper
600 | 2 | 1000 | 400 | 8.69 | 17.8 | sam.33 | Flow Curve | removed from the paper
601 | 2 | 1000 | 400 | 10.5 | 21.4 | sam.33 | Flow Curve | removed from the paper
602 | 2 | 1000 | 400 | 12.6 | 25.7 | sam.33 | Flow Curve | removed from the paper
603 | 2 | 1000 | 400 | 15.3 | 30.6 | sam.33 | Flow Curve | removed from the paper
604 | 2 | 1000 | 400 | 18.4 | 35.7 | sam.33 | Flow Curve | removed from the paper
605 | 2 | 1000 | 400 | 22.2 | 41.9 | sam.33 | Flow Curve | removed from the paper
606 | 2 | 1000 | 400 | 26.8 | 49.7 | sam.33 | Flow Curve | removed from the paper
607 | 2 | 1000 | 400 | 32.4 | 59 | sam.33 | Flow Curve | removed from the paper
608 | 2 | 1000 | 400 | 39.1 | 70.4 | sam.33 | Flow Curve | removed from the paper
609 | 2 | 1000 | 400 | 47.1 | 83.8 | sam.33 | Flow Curve | removed from the paper
610 | 2 | 1000 | 400 | 56.9 | 99.8 | sam.33 | Flow Curve | removed from the paper
611 | 2 | 1000 | 400 | 68.7 | 119 | sam.33 | Flow Curve | removed from the paper
612 | 2 | 1000 | 400 | 82.9 | 142 | sam.33 | Flow Curve | removed from the paper
613 | 2 | 1000 | 400 | 100 | 170 | sam.33 | Flow Curve | removed from the paper
614 | 2 | 1000 | 600 | 0.01 | -0.0109 | sam.33 | Flow Curve | removed from the paper
615 | 2 | 1000 | 600 | 0.0121 | 0.00798 | sam.33 | Flow Curve | removed from the paper
616 | 2 | 1000 | 600 | 0.0146 | 0.0458 | sam.33 | Flow Curve | removed from the paper
617 | 2 | 1000 | 600 | 0.0176 | 0.0876 | sam.33 | Flow Curve | removed from the paper
618 | 2 | 1000 | 600 | 0.0212 | 0.105 | sam.33 | Flow Curve | removed from the paper
619 | 2 | 1000 | 600 | 0.0256 | 0.123 | sam.33 | Flow Curve | removed from the paper
620 | 2 | 1000 | 600 | 0.0309 | 0.132 | sam.33 | Flow Curve | removed from the paper
621 | 2 | 1000 | 600 | 0.0373 | 0.144 | sam.33 | Flow Curve | removed from the paper
622 | 2 | 1000 | 600 | 0.045 | 0.149 | sam.33 | Flow Curve | removed from the paper
623 | 2 | 1000 | 600 | 0.0543 | 0.176 | sam.33 | Flow Curve | removed from the paper
624 | 2 | 1000 | 600 | 0.0655 | 0.2 | sam.33 | Flow Curve | removed from the paper
625 | 2 | 1000 | 600 | 0.0791 | 0.235 | sam.33 | Flow Curve | removed from the paper
626 | 2 | 1000 | 600 | 0.0954 | 0.269 | sam.33 | Flow Curve | removed from the paper
627 | 2 | 1000 | 600 | 0.115 | 0.305 | sam.33 | Flow Curve | removed from the paper
628 | 2 | 1000 | 600 | 0.139 | 0.384 | sam.33 | Flow Curve | removed from the paper
629 | 2 | 1000 | 600 | 0.168 | 0.496 | sam.33 | Flow Curve | removed from the paper
630 | 2 | 1000 | 600 | 0.202 | 0.699 | sam.33 | Flow Curve | removed from the paper
631 | 2 | 1000 | 600 | 0.244 | 0.963 | sam.33 | Flow Curve | removed from the paper
632 | 2 | 1000 | 600 | 0.295 | 1.23 | sam.33 | Flow Curve | removed from the paper
633 | 2 | 1000 | 600 | 0.356 | 1.44 | sam.33 | Flow Curve | removed from the paper
634 | 2 | 1000 | 600 | 0.429 | 1.6 | sam.33 | Flow Curve | removed from the paper
635 | 2 | 1000 | 600 | 0.518 | 1.71 | sam.33 | Flow Curve | removed from the paper
636 | 2 | 1000 | 600 | 0.625 | 1.89 | sam.33 | Flow Curve | removed from the paper
637 | 2 | 1000 | 600 | 0.754 | 2.19 | sam.33 | Flow Curve | removed from the paper
638 | 2 | 1000 | 600 | 0.91 | 2.41 | sam.33 | Flow Curve | removed from the paper
639 | 2 | 1000 | 600 | 1.1 | 2.82 | sam.33 | Flow Curve | removed from the paper
640 | 2 | 1000 | 600 | 1.33 | 3.59 | sam.33 | Flow Curve | removed from the paper
641 | 2 | 1000 | 600 | 1.6 | 4.18 | sam.33 | Flow Curve | removed from the paper
642 | 2 | 1000 | 600 | 1.93 | 4.85 | sam.33 | Flow Curve | removed from the paper
643 | 2 | 1000 | 600 | 2.33 | 5.55 | sam.33 | Flow Curve | removed from the paper
644 | 2 | 1000 | 600 | 2.81 | 6.57 | sam.33 | Flow Curve | removed from the paper
645 | 2 | 1000 | 600 | 3.39 | 8.01 | sam.33 | Flow Curve | removed from the paper
646 | 2 | 1000 | 600 | 4.1 | 9.04 | sam.33 | Flow Curve | removed from the paper
647 | 2 | 1000 | 600 | 4.94 | 10.5 | sam.33 | Flow Curve | removed from the paper
648 | 2 | 1000 | 600 | 5.96 | 12.5 | sam.33 | Flow Curve | removed from the paper
649 | 2 | 1000 | 600 | 7.2 | 14.3 | sam.33 | Flow Curve | removed from the paper
650 | 2 | 1000 | 600 | 8.69 | 18.1 | sam.33 | Flow Curve | removed from the paper
651 | 2 | 1000 | 600 | 10.5 | 21 | sam.33 | Flow Curve | removed from the paper
652 | 2 | 1000 | 600 | 12.6 | 24.7 | sam.33 | Flow Curve | removed from the paper
653 | 2 | 1000 | 600 | 15.3 | 29.2 | sam.33 | Flow Curve | removed from the paper
654 | 2 | 1000 | 600 | 18.4 | 35 | sam.33 | Flow Curve | removed from the paper
655 | 2 | 1000 | 600 | 22.2 | 41.2 | sam.33 | Flow Curve | removed from the paper
656 | 2 | 1000 | 600 | 26.8 | 49.2 | sam.33 | Flow Curve | removed from the paper
657 | 2 | 1000 | 600 | 32.4 | 58.8 | sam.33 | Flow Curve | removed from the paper
658 | 2 | 1000 | 600 | 39.1 | 70 | sam.33 | Flow Curve | removed from the paper
659 | 2 | 1000 | 600 | 47.1 | 83.3 | sam.33 | Flow Curve | removed from the paper
660 | 2 | 1000 | 600 | 56.9 | 99.9 | sam.33 | Flow Curve | removed from the paper
661 | 2 | 1000 | 600 | 68.7 | 119 | sam.33 | Flow Curve | removed from the paper
662 | 2 | 1000 | 600 | 82.9 | 143 | sam.33 | Flow Curve | removed from the paper
663 | 2 | 1000 | 600 | 100 | 171 | sam.33 | Flow Curve | removed from the paper
664 | 2 | 1000 | 800 | 0.01 | 0.264 | sam.33 | Flow Curve | removed from the paper
665 | 2 | 1000 | 800 | 0.0121 | 0.306 | sam.33 | Flow Curve | removed from the paper
666 | 2 | 1000 | 800 | 0.0146 | 0.334 | sam.33 | Flow Curve | removed from the paper
667 | 2 | 1000 | 800 | 0.0176 | 0.342 | sam.33 | Flow Curve | removed from the paper
668 | 2 | 1000 | 800 | 0.0212 | 0.347 | sam.33 | Flow Curve | removed from the paper
669 | 2 | 1000 | 800 | 0.0256 | 0.357 | sam.33 | Flow Curve | removed from the paper
670 | 2 | 1000 | 800 | 0.0309 | 0.37 | sam.33 | Flow Curve | removed from the paper
671 | 2 | 1000 | 800 | 0.0373 | 0.392 | sam.33 | Flow Curve | removed from the paper
672 | 2 | 1000 | 800 | 0.045 | 0.424 | sam.33 | Flow Curve | removed from the paper
673 | 2 | 1000 | 800 | 0.0543 | 0.447 | sam.33 | Flow Curve | removed from the paper
674 | 2 | 1000 | 800 | 0.0655 | 0.468 | sam.33 | Flow Curve | removed from the paper
675 | 2 | 1000 | 800 | 0.079 | 0.519 | sam.33 | Flow Curve | removed from the paper
676 | 2 | 1000 | 800 | 0.0954 | 0.565 | sam.33 | Flow Curve | removed from the paper
677 | 2 | 1000 | 800 | 0.115 | 0.657 | sam.33 | Flow Curve | removed from the paper
678 | 2 | 1000 | 800 | 0.139 | 0.723 | sam.33 | Flow Curve | removed from the paper
679 | 2 | 1000 | 800 | 0.168 | 0.788 | sam.33 | Flow Curve | removed from the paper
680 | 2 | 1000 | 800 | 0.202 | 0.819 | sam.33 | Flow Curve | removed from the paper
681 | 2 | 1000 | 800 | 0.244 | 0.853 | sam.33 | Flow Curve | removed from the paper
682 | 2 | 1000 | 800 | 0.295 | 0.942 | sam.33 | Flow Curve | removed from the paper
683 | 2 | 1000 | 800 | 0.356 | 1.05 | sam.33 | Flow Curve | removed from the paper
684 | 2 | 1000 | 800 | 0.429 | 1.31 | sam.33 | Flow Curve | removed from the paper
685 | 2 | 1000 | 800 | 0.518 | 1.74 | sam.33 | Flow Curve | removed from the paper
686 | 2 | 1000 | 800 | 0.625 | 2.18 | sam.33 | Flow Curve | removed from the paper
687 | 2 | 1000 | 800 | 0.754 | 2.56 | sam.33 | Flow Curve | removed from the paper
688 | 2 | 1000 | 800 | 0.91 | 2.69 | sam.33 | Flow Curve | removed from the paper
689 | 2 | 1000 | 800 | 1.1 | 2.85 | sam.33 | Flow Curve | removed from the paper
690 | 2 | 1000 | 800 | 1.33 | 3.16 | sam.33 | Flow Curve | removed from the paper
691 | 2 | 1000 | 800 | 1.6 | 3.55 | sam.33 | Flow Curve | removed from the paper
692 | 2 | 1000 | 800 | 1.93 | 4.5 | sam.33 | Flow Curve | removed from the paper
693 | 2 | 1000 | 800 | 2.33 | 5.12 | sam.33 | Flow Curve | removed from the paper
694 | 2 | 1000 | 800 | 2.81 | 5.93 | sam.33 | Flow Curve | removed from the paper
695 | 2 | 1000 | 800 | 3.39 | 6.8 | sam.33 | Flow Curve | removed from the paper
696 | 2 | 1000 | 800 | 4.09 | 8.72 | sam.33 | Flow Curve | removed from the paper
697 | 2 | 1000 | 800 | 4.94 | 9.99 | sam.33 | Flow Curve | removed from the paper
698 | 2 | 1000 | 800 | 5.96 | 11.7 | sam.33 | Flow Curve | removed from the paper
699 | 2 | 1000 | 800 | 7.2 | 14.4 | sam.33 | Flow Curve | removed from the paper
700 | 2 | 1000 | 800 | 8.69 | 16.8 | sam.33 | Flow Curve | removed from the paper
701 | 2 | 1000 | 800 | 10.5 | 20.2 | sam.33 | Flow Curve | removed from the paper
702 | 2 | 1000 | 800 | 12.6 | 24 | sam.33 | Flow Curve | removed from the paper
703 | 2 | 1000 | 800 | 15.3 | 28.5 | sam.33 | Flow Curve | removed from the paper
704 | 2 | 1000 | 800 | 18.4 | 33.8 | sam.33 | Flow Curve | removed from the paper
705 | 2 | 1000 | 800 | 22.2 | 40.3 | sam.33 | Flow Curve | removed from the paper
706 | 2 | 1000 | 800 | 26.8 | 48.3 | sam.33 | Flow Curve | removed from the paper
707 | 2 | 1000 | 800 | 32.4 | 57.3 | sam.33 | Flow Curve | removed from the paper
708 | 2 | 1000 | 800 | 39.1 | 68.6 | sam.33 | Flow Curve | removed from the paper
709 | 2 | 1000 | 800 | 47.1 | 82.2 | sam.33 | Flow Curve | removed from the paper
710 | 2 | 1000 | 800 | 56.9 | 98.1 | sam.33 | Flow Curve | removed from the paper
711 | 2 | 1000 | 800 | 68.7 | 118 | sam.33 | Flow Curve | removed from the paper
712 | 2 | 1000 | 800 | 82.9 | 141 | sam.33 | Flow Curve | removed from the paper
713 | 2 | 1000 | 800 | 100 | 168 | sam.33 | Flow Curve | removed from the paper
714 | 4 | 100 | 0 | 0.01 | 11.4 | sam.34 | Flow Curve | 3
715 | 4 | 100 | 0 | 0.0121 | 10.1 | sam.34 | Flow Curve | 3
716 | 4 | 100 | 0 | 0.0146 | 10.6 | sam.34 | Flow Curve | 3
717 | 4 | 100 | 0 | 0.0176 | 8.83 | sam.34 | Flow Curve | 3
718 | 4 | 100 | 0 | 0.0212 | 5.92 | sam.34 | Flow Curve | 3
719 | 4 | 100 | 0 | 0.0256 | 5.68 | sam.34 | Flow Curve | 3
720 | 4 | 100 | 0 | 0.0309 | 5.48 | sam.34 | Flow Curve | 3
721 | 4 | 100 | 0 | 0.0373 | 5.44 | sam.34 | Flow Curve | 3
722 | 4 | 100 | 0 | 0.045 | 5.52 | sam.34 | Flow Curve | 3
723 | 4 | 100 | 0 | 0.0543 | 5.57 | sam.34 | Flow Curve | 3
724 | 4 | 100 | 0 | 0.0655 | 5.71 | sam.34 | Flow Curve | 3
725 | 4 | 100 | 0 | 0.0791 | 5.94 | sam.34 | Flow Curve | 3
726 | 4 | 100 | 0 | 0.0954 | 6.02 | sam.34 | Flow Curve | 3
727 | 4 | 100 | 0 | 0.115 | 6.07 | sam.34 | Flow Curve | 3
728 | 4 | 100 | 0 | 0.139 | 6.28 | sam.34 | Flow Curve | 3
729 | 4 | 100 | 0 | 0.168 | 6.5 | sam.34 | Flow Curve | 3
730 | 4 | 100 | 0 | 0.202 | 6.68 | sam.34 | Flow Curve | 3
731 | 4 | 100 | 0 | 0.244 | 6.86 | sam.34 | Flow Curve | 3
732 | 4 | 100 | 0 | 0.295 | 6.96 | sam.34 | Flow Curve | 3
733 | 4 | 100 | 0 | 0.356 | 7.23 | sam.34 | Flow Curve | 3
734 | 4 | 100 | 0 | 0.429 | 7.51 | sam.34 | Flow Curve | 3
735 | 4 | 100 | 0 | 0.518 | 7.65 | sam.34 | Flow Curve | 3
736 | 4 | 100 | 0 | 0.625 | 7.72 | sam.34 | Flow Curve | 3
737 | 4 | 100 | 0 | 0.754 | 7.78 | sam.34 | Flow Curve | 3
738 | 4 | 100 | 0 | 0.91 | 7.89 | sam.34 | Flow Curve | 3
739 | 4 | 100 | 0 | 1.1 | 7.95 | sam.34 | Flow Curve | 3
740 | 4 | 100 | 0 | 1.33 | 8.18 | sam.34 | Flow Curve | 3
741 | 4 | 100 | 0 | 1.6 | 8.26 | sam.34 | Flow Curve | 3
742 | 4 | 100 | 0 | 1.93 | 8.54 | sam.34 | Flow Curve | 3
743 | 4 | 100 | 0 | 2.33 | 8.65 | sam.34 | Flow Curve | 3
744 | 4 | 100 | 0 | 2.81 | 8.93 | sam.34 | Flow Curve | 3
745 | 4 | 100 | 0 | 3.39 | 8.91 | sam.34 | Flow Curve | 3
746 | 4 | 100 | 0 | 4.1 | 9.1 | sam.34 | Flow Curve | 3
747 | 4 | 100 | 0 | 4.94 | 9.33 | sam.34 | Flow Curve | 3
748 | 4 | 100 | 0 | 5.96 | 9.59 | sam.34 | Flow Curve | 3
749 | 4 | 100 | 0 | 7.2 | 10.1 | sam.34 | Flow Curve | 3
750 | 4 | 100 | 0 | 8.68 | 11.2 | sam.34 | Flow Curve | 3
751 | 4 | 100 | 0 | 10.5 | 11.6 | sam.34 | Flow Curve | 3
752 | 4 | 100 | 0 | 12.6 | 12.5 | sam.34 | Flow Curve | 3
753 | 4 | 100 | 0 | 15.3 | 13.9 | sam.34 | Flow Curve | 3
754 | 4 | 100 | 0 | 18.4 | 13.9 | sam.34 | Flow Curve | 3
755 | 4 | 100 | 0 | 22.2 | 14.4 | sam.34 | Flow Curve | 3
756 | 4 | 100 | 0 | 26.8 | 17.7 | sam.34 | Flow Curve | 3
757 | 4 | 100 | 0 | 32.4 | 17.5 | sam.34 | Flow Curve | 3
758 | 4 | 100 | 0 | 39.1 | 21.3 | sam.34 | Flow Curve | 3
759 | 4 | 100 | 0 | 47.2 | 25.1 | sam.34 | Flow Curve | 3
760 | 4 | 100 | 0 | 56.9 | 30.5 | sam.34 | Flow Curve | 3
761 | 4 | 100 | 0 | 68.7 | 22.2 | sam.34 | Flow Curve | 3
762 | 4 | 100 | 0 | 82.9 | 24.7 | sam.34 | Flow Curve | 3
763 | 4 | 100 | 0 | 100 | 34.5 | sam.34 | Flow Curve | 3
764 | 4 | 100 | 200 | 0.01 | 13.7 | sam.34 | Flow Curve | 3
765 | 4 | 100 | 200 | 0.0121 | 15 | sam.34 | Flow Curve | 3
766 | 4 | 100 | 200 | 0.0146 | 15.8 | sam.34 | Flow Curve | 3
767 | 4 | 100 | 200 | 0.0176 | 16.1 | sam.34 | Flow Curve | 3
768 | 4 | 100 | 200 | 0.0212 | 16.7 | sam.34 | Flow Curve | 3
769 | 4 | 100 | 200 | 0.0256 | 17 | sam.34 | Flow Curve | 3
770 | 4 | 100 | 200 | 0.0309 | 17.4 | sam.34 | Flow Curve | 3
771 | 4 | 100 | 200 | 0.0373 | 17.7 | sam.34 | Flow Curve | 3
772 | 4 | 100 | 200 | 0.045 | 18.1 | sam.34 | Flow Curve | 3
773 | 4 | 100 | 200 | 0.0543 | 18.7 | sam.34 | Flow Curve | 3
774 | 4 | 100 | 200 | 0.0655 | 18.8 | sam.34 | Flow Curve | 3
775 | 4 | 100 | 200 | 0.0791 | 19.1 | sam.34 | Flow Curve | 3
776 | 4 | 100 | 200 | 0.0954 | 19.3 | sam.34 | Flow Curve | 3
777 | 4 | 100 | 200 | 0.115 | 19.6 | sam.34 | Flow Curve | 3
778 | 4 | 100 | 200 | 0.139 | 20 | sam.34 | Flow Curve | 3
779 | 4 | 100 | 200 | 0.168 | 20.5 | sam.34 | Flow Curve | 3
780 | 4 | 100 | 200 | 0.202 | 20.7 | sam.34 | Flow Curve | 3
781 | 4 | 100 | 200 | 0.244 | 20.9 | sam.34 | Flow Curve | 3
782 | 4 | 100 | 200 | 0.295 | 20.8 | sam.34 | Flow Curve | 3
783 | 4 | 100 | 200 | 0.356 | 21 | sam.34 | Flow Curve | 3
784 | 4 | 100 | 200 | 0.429 | 21.1 | sam.34 | Flow Curve | 3
785 | 4 | 100 | 200 | 0.518 | 21.3 | sam.34 | Flow Curve | 3
786 | 4 | 100 | 200 | 0.625 | 21.4 | sam.34 | Flow Curve | 3
787 | 4 | 100 | 200 | 0.754 | 21.4 | sam.34 | Flow Curve | 3
788 | 4 | 100 | 200 | 0.91 | 21.5 | sam.34 | Flow Curve | 3
789 | 4 | 100 | 200 | 1.1 | 21.9 | sam.34 | Flow Curve | 3
790 | 4 | 100 | 200 | 1.33 | 22.1 | sam.34 | Flow Curve | 3
791 | 4 | 100 | 200 | 1.6 | 22.3 | sam.34 | Flow Curve | 3
792 | 4 | 100 | 200 | 1.93 | 21.9 | sam.34 | Flow Curve | 3
793 | 4 | 100 | 200 | 2.33 | 22.3 | sam.34 | Flow Curve | 3
794 | 4 | 100 | 200 | 2.81 | 23.2 | sam.34 | Flow Curve | 3
795 | 4 | 100 | 200 | 3.39 | 23.3 | sam.34 | Flow Curve | 3
796 | 4 | 100 | 200 | 4.1 | 24.1 | sam.34 | Flow Curve | 3
797 | 4 | 100 | 200 | 4.94 | 24.6 | sam.34 | Flow Curve | 3
798 | 4 | 100 | 200 | 5.96 | 25.6 | sam.34 | Flow Curve | 3
799 | 4 | 100 | 200 | 7.2 | 26.7 | sam.34 | Flow Curve | 3
800 | 4 | 100 | 200 | 8.68 | 27.1 | sam.34 | Flow Curve | 3
801 | 4 | 100 | 200 | 10.5 | 27.9 | sam.34 | Flow Curve | 3
802 | 4 | 100 | 200 | 12.7 | 29.4 | sam.34 | Flow Curve | 3
803 | 4 | 100 | 200 | 15.3 | 31.3 | sam.34 | Flow Curve | 3
804 | 4 | 100 | 200 | 18.4 | 32.7 | sam.34 | Flow Curve | 3
805 | 4 | 100 | 200 | 22.2 | 34.6 | sam.34 | Flow Curve | 3
806 | 4 | 100 | 200 | 26.8 | 36.7 | sam.34 | Flow Curve | 3
807 | 4 | 100 | 200 | 32.4 | 37.5 | sam.34 | Flow Curve | 3
808 | 4 | 100 | 200 | 39.1 | 43.7 | sam.34 | Flow Curve | 3
809 | 4 | 100 | 200 | 47.1 | 45 | sam.34 | Flow Curve | 3
810 | 4 | 100 | 200 | 56.9 | 48.4 | sam.34 | Flow Curve | 3
811 | 4 | 100 | 200 | 68.7 | 49.4 | sam.34 | Flow Curve | 3
812 | 4 | 100 | 200 | 82.9 | 52.5 | sam.34 | Flow Curve | 3
813 | 4 | 100 | 200 | 100 | 57.1 | sam.34 | Flow Curve | 3
814 | 4 | 100 | 400 | 0.01 | 25 | sam.34 | Flow Curve | 3
815 | 4 | 100 | 400 | 0.0121 | 28.3 | sam.34 | Flow Curve | 3
816 | 4 | 100 | 400 | 0.0146 | 29.2 | sam.34 | Flow Curve | 3
817 | 4 | 100 | 400 | 0.0176 | 29.8 | sam.34 | Flow Curve | 3
818 | 4 | 100 | 400 | 0.0212 | 31.8 | sam.34 | Flow Curve | 3
819 | 4 | 100 | 400 | 0.0256 | 32.9 | sam.34 | Flow Curve | 3
820 | 4 | 100 | 400 | 0.0309 | 33.9 | sam.34 | Flow Curve | 3
821 | 4 | 100 | 400 | 0.0373 | 34.8 | sam.34 | Flow Curve | 3
822 | 4 | 100 | 400 | 0.045 | 33.9 | sam.34 | Flow Curve | 3
823 | 4 | 100 | 400 | 0.0543 | 34.5 | sam.34 | Flow Curve | 3
824 | 4 | 100 | 400 | 0.0655 | 35.3 | sam.34 | Flow Curve | 3
825 | 4 | 100 | 400 | 0.0791 | 35.7 | sam.34 | Flow Curve | 3
826 | 4 | 100 | 400 | 0.0954 | 35.9 | sam.34 | Flow Curve | 3
827 | 4 | 100 | 400 | 0.115 | 36.5 | sam.34 | Flow Curve | 3
828 | 4 | 100 | 400 | 0.139 | 36.7 | sam.34 | Flow Curve | 3
829 | 4 | 100 | 400 | 0.168 | 37.7 | sam.34 | Flow Curve | 3
830 | 4 | 100 | 400 | 0.202 | 37.3 | sam.34 | Flow Curve | 3
831 | 4 | 100 | 400 | 0.244 | 37.7 | sam.34 | Flow Curve | 3
832 | 4 | 100 | 400 | 0.295 | 38.5 | sam.34 | Flow Curve | 3
833 | 4 | 100 | 400 | 0.356 | 38.9 | sam.34 | Flow Curve | 3
834 | 4 | 100 | 400 | 0.429 | 39.7 | sam.34 | Flow Curve | 3
835 | 4 | 100 | 400 | 0.518 | 40.6 | sam.34 | Flow Curve | 3
836 | 4 | 100 | 400 | 0.625 | 40.4 | sam.34 | Flow Curve | 3
837 | 4 | 100 | 400 | 0.754 | 41 | sam.34 | Flow Curve | 3
838 | 4 | 100 | 400 | 0.91 | 41.4 | sam.34 | Flow Curve | 3
839 | 4 | 100 | 400 | 1.1 | 41.2 | sam.34 | Flow Curve | 3
840 | 4 | 100 | 400 | 1.33 | 41.4 | sam.34 | Flow Curve | 3
841 | 4 | 100 | 400 | 1.6 | 41.8 | sam.34 | Flow Curve | 3
842 | 4 | 100 | 400 | 1.93 | 41.7 | sam.34 | Flow Curve | 3
843 | 4 | 100 | 400 | 2.33 | 42.2 | sam.34 | Flow Curve | 3
844 | 4 | 100 | 400 | 2.81 | 42.6 | sam.34 | Flow Curve | 3
845 | 4 | 100 | 400 | 3.39 | 42.8 | sam.34 | Flow Curve | 3
846 | 4 | 100 | 400 | 4.1 | 43.4 | sam.34 | Flow Curve | 3
847 | 4 | 100 | 400 | 4.94 | 44.3 | sam.34 | Flow Curve | 3
848 | 4 | 100 | 400 | 5.96 | 45.2 | sam.34 | Flow Curve | 3
849 | 4 | 100 | 400 | 7.2 | 46.8 | sam.34 | Flow Curve | 3
850 | 4 | 100 | 400 | 8.68 | 47.9 | sam.34 | Flow Curve | 3
851 | 4 | 100 | 400 | 10.5 | 50 | sam.34 | Flow Curve | 3
852 | 4 | 100 | 400 | 12.6 | 51.4 | sam.34 | Flow Curve | 3
853 | 4 | 100 | 400 | 15.3 | 54.3 | sam.34 | Flow Curve | 3
854 | 4 | 100 | 400 | 18.4 | 61.6 | sam.34 | Flow Curve | 3
855 | 4 | 100 | 400 | 22.2 | 57 | sam.34 | Flow Curve | 3
856 | 4 | 100 | 400 | 26.8 | 59.9 | sam.34 | Flow Curve | 3
857 | 4 | 100 | 400 | 32.4 | 61.7 | sam.34 | Flow Curve | 3
858 | 4 | 100 | 400 | 39.1 | 67.3 | sam.34 | Flow Curve | 3
859 | 4 | 100 | 400 | 47.1 | 68.6 | sam.34 | Flow Curve | 3
860 | 4 | 100 | 400 | 56.9 | 72.3 | sam.34 | Flow Curve | 3
861 | 4 | 100 | 400 | 68.7 | 78.8 | sam.34 | Flow Curve | 3
862 | 4 | 100 | 400 | 82.9 | 84.7 | sam.34 | Flow Curve | 3
863 | 4 | 100 | 400 | 100 | 90.8 | sam.34 | Flow Curve | 3
864 | 4 | 100 | 600 | 0.01 | 29.7 | sam.34 | Flow Curve | 3
865 | 4 | 100 | 600 | 0.0121 | 32.3 | sam.34 | Flow Curve | 3
866 | 4 | 100 | 600 | 0.0146 | 34.2 | sam.34 | Flow Curve | 3
867 | 4 | 100 | 600 | 0.0176 | 36.5 | sam.34 | Flow Curve | 3
868 | 4 | 100 | 600 | 0.0212 | 37.8 | sam.34 | Flow Curve | 3
869 | 4 | 100 | 600 | 0.0256 | 39.2 | sam.34 | Flow Curve | 3
870 | 4 | 100 | 600 | 0.0309 | 40 | sam.34 | Flow Curve | 3
871 | 4 | 100 | 600 | 0.0373 | 39.9 | sam.34 | Flow Curve | 3
872 | 4 | 100 | 600 | 0.045 | 39.9 | sam.34 | Flow Curve | 3
873 | 4 | 100 | 600 | 0.0543 | 40.4 | sam.34 | Flow Curve | 3
874 | 4 | 100 | 600 | 0.0655 | 41 | sam.34 | Flow Curve | 3
875 | 4 | 100 | 600 | 0.0791 | 42.2 | sam.34 | Flow Curve | 3
876 | 4 | 100 | 600 | 0.0954 | 41.8 | sam.34 | Flow Curve | 3
877 | 4 | 100 | 600 | 0.115 | 42.5 | sam.34 | Flow Curve | 3
878 | 4 | 100 | 600 | 0.139 | 43.1 | sam.34 | Flow Curve | 3
879 | 4 | 100 | 600 | 0.168 | 43.1 | sam.34 | Flow Curve | 3
880 | 4 | 100 | 600 | 0.202 | 43.9 | sam.34 | Flow Curve | 3
881 | 4 | 100 | 600 | 0.244 | 45.2 | sam.34 | Flow Curve | 3
882 | 4 | 100 | 600 | 0.295 | 46.2 | sam.34 | Flow Curve | 3
883 | 4 | 100 | 600 | 0.356 | 47.5 | sam.34 | Flow Curve | 3
884 | 4 | 100 | 600 | 0.43 | 50.2 | sam.34 | Flow Curve | 3
885 | 4 | 100 | 600 | 0.518 | 47.1 | sam.34 | Flow Curve | 3
886 | 4 | 100 | 600 | 0.625 | 48.2 | sam.34 | Flow Curve | 3
887 | 4 | 100 | 600 | 0.754 | 49.2 | sam.34 | Flow Curve | 3
888 | 4 | 100 | 600 | 0.91 | 49.3 | sam.34 | Flow Curve | 3
889 | 4 | 100 | 600 | 1.1 | 49.5 | sam.34 | Flow Curve | 3
890 | 4 | 100 | 600 | 1.33 | 49.3 | sam.34 | Flow Curve | 3
891 | 4 | 100 | 600 | 1.6 | 49.8 | sam.34 | Flow Curve | 3
892 | 4 | 100 | 600 | 1.93 | 50.4 | sam.34 | Flow Curve | 3
893 | 4 | 100 | 600 | 2.33 | 51.5 | sam.34 | Flow Curve | 3
894 | 4 | 100 | 600 | 2.81 | 51.5 | sam.34 | Flow Curve | 3
895 | 4 | 100 | 600 | 3.39 | 51.3 | sam.34 | Flow Curve | 3
896 | 4 | 100 | 600 | 4.09 | 51.8 | sam.34 | Flow Curve | 3
897 | 4 | 100 | 600 | 4.94 | 52.6 | sam.34 | Flow Curve | 3
898 | 4 | 100 | 600 | 5.96 | 52.8 | sam.34 | Flow Curve | 3
899 | 4 | 100 | 600 | 7.2 | 54.2 | sam.34 | Flow Curve | 3
900 | 4 | 100 | 600 | 8.69 | 55.5 | sam.34 | Flow Curve | 3
901 | 4 | 100 | 600 | 10.5 | 58.2 | sam.34 | Flow Curve | 3
902 | 4 | 100 | 600 | 12.6 | 59.9 | sam.34 | Flow Curve | 3
903 | 4 | 100 | 600 | 15.3 | 62.7 | sam.34 | Flow Curve | 3
904 | 4 | 100 | 600 | 18.4 | 64.3 | sam.34 | Flow Curve | 3
905 | 4 | 100 | 600 | 22.2 | 66.5 | sam.34 | Flow Curve | 3
906 | 4 | 100 | 600 | 26.8 | 70.7 | sam.34 | Flow Curve | 3
907 | 4 | 100 | 600 | 32.4 | 73.8 | sam.34 | Flow Curve | 3
908 | 4 | 100 | 600 | 39.1 | 77.2 | sam.34 | Flow Curve | 3
909 | 4 | 100 | 600 | 47.1 | 81.3 | sam.34 | Flow Curve | 3
910 | 4 | 100 | 600 | 56.9 | 87 | sam.34 | Flow Curve | 3
911 | 4 | 100 | 600 | 68.7 | 92.8 | sam.34 | Flow Curve | 3
912 | 4 | 100 | 600 | 82.9 | 98.2 | sam.34 | Flow Curve | 3
913 | 4 | 100 | 600 | 100 | 104 | sam.34 | Flow Curve | 3
914 | 4 | 100 | 800 | 0.01 | 31.9 | sam.34 | Flow Curve | 3
915 | 4 | 100 | 800 | 0.0121 | 35.8 | sam.34 | Flow Curve | 3
916 | 4 | 100 | 800 | 0.0146 | 40.9 | sam.34 | Flow Curve | 3
917 | 4 | 100 | 800 | 0.0176 | 43.5 | sam.34 | Flow Curve | 3
918 | 4 | 100 | 800 | 0.0212 | 41.3 | sam.34 | Flow Curve | 3
919 | 4 | 100 | 800 | 0.0256 | 41.7 | sam.34 | Flow Curve | 3
920 | 4 | 100 | 800 | 0.0309 | 43.6 | sam.34 | Flow Curve | 3
921 | 4 | 100 | 800 | 0.0373 | 40.6 | sam.34 | Flow Curve | 3
922 | 4 | 100 | 800 | 0.045 | 40.9 | sam.34 | Flow Curve | 3
923 | 4 | 100 | 800 | 0.0543 | 42.6 | sam.34 | Flow Curve | 3
924 | 4 | 100 | 800 | 0.0655 | 42.7 | sam.34 | Flow Curve | 3
925 | 4 | 100 | 800 | 0.0791 | 44.3 | sam.34 | Flow Curve | 3
926 | 4 | 100 | 800 | 0.0954 | 45.2 | sam.34 | Flow Curve | 3
927 | 4 | 100 | 800 | 0.115 | 46.6 | sam.34 | Flow Curve | 3
928 | 4 | 100 | 800 | 0.139 | 46.3 | sam.34 | Flow Curve | 3
929 | 4 | 100 | 800 | 0.168 | 48.1 | sam.34 | Flow Curve | 3
930 | 4 | 100 | 800 | 0.202 | 50.7 | sam.34 | Flow Curve | 3
931 | 4 | 100 | 800 | 0.244 | 50.8 | sam.34 | Flow Curve | 3
932 | 4 | 100 | 800 | 0.295 | 51.3 | sam.34 | Flow Curve | 3
933 | 4 | 100 | 800 | 0.356 | 52.1 | sam.34 | Flow Curve | 3
934 | 4 | 100 | 800 | 0.429 | 49.7 | sam.34 | Flow Curve | 3
935 | 4 | 100 | 800 | 0.518 | 49.7 | sam.34 | Flow Curve | 3
936 | 4 | 100 | 800 | 0.625 | 49.7 | sam.34 | Flow Curve | 3
937 | 4 | 100 | 800 | 0.754 | 50.4 | sam.34 | Flow Curve | 3
938 | 4 | 100 | 800 | 0.91 | 51.2 | sam.34 | Flow Curve | 3
939 | 4 | 100 | 800 | 1.1 | 52.4 | sam.34 | Flow Curve | 3
940 | 4 | 100 | 800 | 1.33 | 53.4 | sam.34 | Flow Curve | 3
941 | 4 | 100 | 800 | 1.6 | 54.4 | sam.34 | Flow Curve | 3
942 | 4 | 100 | 800 | 1.93 | 53.6 | sam.34 | Flow Curve | 3
943 | 4 | 100 | 800 | 2.33 | 53.2 | sam.34 | Flow Curve | 3
944 | 4 | 100 | 800 | 2.81 | 53.5 | sam.34 | Flow Curve | 3
945 | 4 | 100 | 800 | 3.39 | 55.5 | sam.34 | Flow Curve | 3
946 | 4 | 100 | 800 | 4.1 | 61.3 | sam.34 | Flow Curve | 3
947 | 4 | 100 | 800 | 4.94 | 59.8 | sam.34 | Flow Curve | 3
948 | 4 | 100 | 800 | 5.96 | 56.7 | sam.34 | Flow Curve | 3
949 | 4 | 100 | 800 | 7.2 | 59.1 | sam.34 | Flow Curve | 3
950 | 4 | 100 | 800 | 8.69 | 61.8 | sam.34 | Flow Curve | 3
951 | 4 | 100 | 800 | 10.5 | 59.8 | sam.34 | Flow Curve | 3
952 | 4 | 100 | 800 | 12.6 | 61.6 | sam.34 | Flow Curve | 3
953 | 4 | 100 | 800 | 15.3 | 65.5 | sam.34 | Flow Curve | 3
954 | 4 | 100 | 800 | 18.4 | 67.8 | sam.34 | Flow Curve | 3
955 | 4 | 100 | 800 | 22.2 | 70.3 | sam.34 | Flow Curve | 3
956 | 4 | 100 | 800 | 26.8 | 73.5 | sam.34 | Flow Curve | 3
957 | 4 | 100 | 800 | 32.4 | 75.7 | sam.34 | Flow Curve | 3
958 | 4 | 100 | 800 | 39.1 | 80.6 | sam.34 | Flow Curve | 3
959 | 4 | 100 | 800 | 47.1 | 85.8 | sam.34 | Flow Curve | 3
960 | 4 | 100 | 800 | 56.9 | 89.1 | sam.34 | Flow Curve | 3
961 | 4 | 100 | 800 | 68.7 | 98 | sam.34 | Flow Curve | 3
962 | 4 | 100 | 800 | 82.9 | 103 | sam.34 | Flow Curve | 3
963 | 4 | 100 | 800 | 100 | 108 | sam.34 | Flow Curve | 3
964 | 4 | 500 | 0 | 0.01 | 4.51 | sam.35 | Flow Curve | 4
965 | 4 | 500 | 0 | 0.0121 | 4.38 | sam.35 | Flow Curve | 4
966 | 4 | 500 | 0 | 0.0146 | 4.46 | sam.35 | Flow Curve | 4
967 | 4 | 500 | 0 | 0.0176 | 4.42 | sam.35 | Flow Curve | 4
968 | 4 | 500 | 0 | 0.0212 | 4.47 | sam.35 | Flow Curve | 4
969 | 4 | 500 | 0 | 0.0256 | 4.49 | sam.35 | Flow Curve | 4
970 | 4 | 500 | 0 | 0.0309 | 4.56 | sam.35 | Flow Curve | 4
971 | 4 | 500 | 0 | 0.0373 | 4.67 | sam.35 | Flow Curve | 4
972 | 4 | 500 | 0 | 0.045 | 4.75 | sam.35 | Flow Curve | 4
973 | 4 | 500 | 0 | 0.0543 | 4.9 | sam.35 | Flow Curve | 4
974 | 4 | 500 | 0 | 0.0655 | 5.06 | sam.35 | Flow Curve | 4
975 | 4 | 500 | 0 | 0.0791 | 5.22 | sam.35 | Flow Curve | 4
976 | 4 | 500 | 0 | 0.0954 | 5.45 | sam.35 | Flow Curve | 4
977 | 4 | 500 | 0 | 0.115 | 5.6 | sam.35 | Flow Curve | 4
978 | 4 | 500 | 0 | 0.139 | 5.72 | sam.35 | Flow Curve | 4
979 | 4 | 500 | 0 | 0.168 | 5.85 | sam.35 | Flow Curve | 4
980 | 4 | 500 | 0 | 0.202 | 5.99 | sam.35 | Flow Curve | 4
981 | 4 | 500 | 0 | 0.244 | 6.16 | sam.35 | Flow Curve | 4
982 | 4 | 500 | 0 | 0.295 | 6.41 | sam.35 | Flow Curve | 4
983 | 4 | 500 | 0 | 0.356 | 6.65 | sam.35 | Flow Curve | 4
984 | 4 | 500 | 0 | 0.429 | 6.96 | sam.35 | Flow Curve | 4
985 | 4 | 500 | 0 | 0.518 | 7.23 | sam.35 | Flow Curve | 4
986 | 4 | 500 | 0 | 0.625 | 7.54 | sam.35 | Flow Curve | 4
987 | 4 | 500 | 0 | 0.754 | 7.82 | sam.35 | Flow Curve | 4
988 | 4 | 500 | 0 | 0.91 | 8.18 | sam.35 | Flow Curve | 4
989 | 4 | 500 | 0 | 1.1 | 8.56 | sam.35 | Flow Curve | 4
990 | 4 | 500 | 0 | 1.33 | 8.97 | sam.35 | Flow Curve | 4
991 | 4 | 500 | 0 | 1.6 | 9.4 | sam.35 | Flow Curve | 4
992 | 4 | 500 | 0 | 1.93 | 9.92 | sam.35 | Flow Curve | 4
993 | 4 | 500 | 0 | 2.33 | 10.4 | sam.35 | Flow Curve | 4
994 | 4 | 500 | 0 | 2.81 | 11 | sam.35 | Flow Curve | 4
995 | 4 | 500 | 0 | 3.39 | 11.7 | sam.35 | Flow Curve | 4
996 | 4 | 500 | 0 | 4.1 | 12.3 | sam.35 | Flow Curve | 4
997 | 4 | 500 | 0 | 4.94 | 13.4 | sam.35 | Flow Curve | 4
998 | 4 | 500 | 0 | 5.96 | 13.8 | sam.35 | Flow Curve | 4
999 | 4 | 500 | 0 | 7.2 | 15.7 | sam.35 | Flow Curve | 4
1000 | 4 | 500 | 0 | 8.68 | 16.9 | sam.35 | Flow Curve | 4
1001 | 4 | 500 | 0 | 10.5 | 17.8 | sam.35 | Flow Curve | 4
1002 | 4 | 500 | 0 | 12.6 | 18.9 | sam.35 | Flow Curve | 4
1003 | 4 | 500 | 0 | 15.3 | 20.9 | sam.35 | Flow Curve | 4
1004 | 4 | 500 | 0 | 18.4 | 23.3 | sam.35 | Flow Curve | 4
1005 | 4 | 500 | 0 | 22.2 | 26.6 | sam.35 | Flow Curve | 4
1006 | 4 | 500 | 0 | 26.8 | 30.6 | sam.35 | Flow Curve | 4
1007 | 4 | 500 | 0 | 32.4 | 33.3 | sam.35 | Flow Curve | 4
1008 | 4 | 500 | 0 | 39.1 | 37.9 | sam.35 | Flow Curve | 4
1009 | 4 | 500 | 0 | 47.1 | 43.3 | sam.35 | Flow Curve | 4
1010 | 4 | 500 | 0 | 56.9 | 49.6 | sam.35 | Flow Curve | 4
1011 | 4 | 500 | 0 | 68.7 | 57.6 | sam.35 | Flow Curve | 4
1012 | 4 | 500 | 0 | 82.9 | 67.5 | sam.35 | Flow Curve | 4
1013 | 4 | 500 | 0 | 100 | 78.6 | sam.35 | Flow Curve | 4
1014 | 4 | 500 | 200 | 0.00999 | 7.88 | sam.35 | Flow Curve | 4
1015 | 4 | 500 | 200 | 0.0121 | 10 | sam.35 | Flow Curve | 4
1016 | 4 | 500 | 200 | 0.0146 | 10.9 | sam.35 | Flow Curve | 4
1017 | 4 | 500 | 200 | 0.0176 | 11.5 | sam.35 | Flow Curve | 4
1018 | 4 | 500 | 200 | 0.0212 | 12 | sam.35 | Flow Curve | 4
1019 | 4 | 500 | 200 | 0.0256 | 12.4 | sam.35 | Flow Curve | 4
1020 | 4 | 500 | 200 | 0.0309 | 12.7 | sam.35 | Flow Curve | 4
1021 | 4 | 500 | 200 | 0.0373 | 13.1 | sam.35 | Flow Curve | 4
1022 | 4 | 500 | 200 | 0.045 | 13.4 | sam.35 | Flow Curve | 4
1023 | 4 | 500 | 200 | 0.0543 | 13.7 | sam.35 | Flow Curve | 4
1024 | 4 | 500 | 200 | 0.0655 | 14.1 | sam.35 | Flow Curve | 4
1025 | 4 | 500 | 200 | 0.0791 | 14.3 | sam.35 | Flow Curve | 4
1026 | 4 | 500 | 200 | 0.0954 | 14.5 | sam.35 | Flow Curve | 4
1027 | 4 | 500 | 200 | 0.115 | 14.9 | sam.35 | Flow Curve | 4
1028 | 4 | 500 | 200 | 0.139 | 15.1 | sam.35 | Flow Curve | 4
1029 | 4 | 500 | 200 | 0.168 | 15.4 | sam.35 | Flow Curve | 4
1030 | 4 | 500 | 200 | 0.202 | 15.7 | sam.35 | Flow Curve | 4
1031 | 4 | 500 | 200 | 0.244 | 15.9 | sam.35 | Flow Curve | 4
1032 | 4 | 500 | 200 | 0.295 | 16.2 | sam.35 | Flow Curve | 4
1033 | 4 | 500 | 200 | 0.356 | 16.6 | sam.35 | Flow Curve | 4
1034 | 4 | 500 | 200 | 0.429 | 16.9 | sam.35 | Flow Curve | 4
1035 | 4 | 500 | 200 | 0.518 | 17.4 | sam.35 | Flow Curve | 4
1036 | 4 | 500 | 200 | 0.625 | 17.9 | sam.35 | Flow Curve | 4
1037 | 4 | 500 | 200 | 0.754 | 18.4 | sam.35 | Flow Curve | 4
1038 | 4 | 500 | 200 | 0.91 | 18.9 | sam.35 | Flow Curve | 4
1039 | 4 | 500 | 200 | 1.1 | 19.5 | sam.35 | Flow Curve | 4
1040 | 4 | 500 | 200 | 1.33 | 20.1 | sam.35 | Flow Curve | 4
1041 | 4 | 500 | 200 | 1.6 | 20.9 | sam.35 | Flow Curve | 4
1042 | 4 | 500 | 200 | 1.93 | 21.9 | sam.35 | Flow Curve | 4
1043 | 4 | 500 | 200 | 2.33 | 22.8 | sam.35 | Flow Curve | 4
1044 | 4 | 500 | 200 | 2.81 | 24 | sam.35 | Flow Curve | 4
1045 | 4 | 500 | 200 | 3.39 | 25 | sam.35 | Flow Curve | 4
1046 | 4 | 500 | 200 | 4.09 | 26.3 | sam.35 | Flow Curve | 4
1047 | 4 | 500 | 200 | 4.94 | 27.7 | sam.35 | Flow Curve | 4
1048 | 4 | 500 | 200 | 5.96 | 29.5 | sam.35 | Flow Curve | 4
1049 | 4 | 500 | 200 | 7.2 | 30.5 | sam.35 | Flow Curve | 4
1050 | 4 | 500 | 200 | 8.69 | 32.8 | sam.35 | Flow Curve | 4
1051 | 4 | 500 | 200 | 10.5 | 35.5 | sam.35 | Flow Curve | 4
1052 | 4 | 500 | 200 | 12.6 | 37.4 | sam.35 | Flow Curve | 4
1053 | 4 | 500 | 200 | 15.3 | 39.7 | sam.35 | Flow Curve | 4
1054 | 4 | 500 | 200 | 18.4 | 42.6 | sam.35 | Flow Curve | 4
1055 | 4 | 500 | 200 | 22.2 | 46.1 | sam.35 | Flow Curve | 4
1056 | 4 | 500 | 200 | 26.8 | 49.9 | sam.35 | Flow Curve | 4
1057 | 4 | 500 | 200 | 32.4 | 54.1 | sam.35 | Flow Curve | 4
1058 | 4 | 500 | 200 | 39.1 | 59.1 | sam.35 | Flow Curve | 4
1059 | 4 | 500 | 200 | 47.1 | 65.3 | sam.35 | Flow Curve | 4
1060 | 4 | 500 | 200 | 56.9 | 72.3 | sam.35 | Flow Curve | 4
1061 | 4 | 500 | 200 | 68.7 | 80.3 | sam.35 | Flow Curve | 4
1062 | 4 | 500 | 200 | 82.9 | 90.2 | sam.35 | Flow Curve | 4
1063 | 4 | 500 | 200 | 100 | 101 | sam.35 | Flow Curve | 4
1064 | 4 | 500 | 400 | 0.01 | 17 | sam.35 | Flow Curve | 4
1065 | 4 | 500 | 400 | 0.0121 | 19.6 | sam.35 | Flow Curve | 4
1066 | 4 | 500 | 400 | 0.0146 | 20.9 | sam.35 | Flow Curve | 4
1067 | 4 | 500 | 400 | 0.0176 | 21.7 | sam.35 | Flow Curve | 4
1068 | 4 | 500 | 400 | 0.0212 | 22.6 | sam.35 | Flow Curve | 4
1069 | 4 | 500 | 400 | 0.0256 | 23.1 | sam.35 | Flow Curve | 4
1070 | 4 | 500 | 400 | 0.0309 | 23.7 | sam.35 | Flow Curve | 4
1071 | 4 | 500 | 400 | 0.0373 | 24.6 | sam.35 | Flow Curve | 4
1072 | 4 | 500 | 400 | 0.045 | 24.9 | sam.35 | Flow Curve | 4
1073 | 4 | 500 | 400 | 0.0543 | 25.5 | sam.35 | Flow Curve | 4
1074 | 4 | 500 | 400 | 0.0655 | 26 | sam.35 | Flow Curve | 4
1075 | 4 | 500 | 400 | 0.0791 | 26.6 | sam.35 | Flow Curve | 4
1076 | 4 | 500 | 400 | 0.0954 | 27.1 | sam.35 | Flow Curve | 4
1077 | 4 | 500 | 400 | 0.115 | 27.8 | sam.35 | Flow Curve | 4
1078 | 4 | 500 | 400 | 0.139 | 28.2 | sam.35 | Flow Curve | 4
1079 | 4 | 500 | 400 | 0.168 | 28.8 | sam.35 | Flow Curve | 4
1080 | 4 | 500 | 400 | 0.202 | 29.3 | sam.35 | Flow Curve | 4
1081 | 4 | 500 | 400 | 0.244 | 29.6 | sam.35 | Flow Curve | 4
1082 | 4 | 500 | 400 | 0.295 | 30.2 | sam.35 | Flow Curve | 4
1083 | 4 | 500 | 400 | 0.356 | 30.9 | sam.35 | Flow Curve | 4
1084 | 4 | 500 | 400 | 0.429 | 31.3 | sam.35 | Flow Curve | 4
1085 | 4 | 500 | 400 | 0.518 | 31.8 | sam.35 | Flow Curve | 4
1086 | 4 | 500 | 400 | 0.625 | 32.4 | sam.35 | Flow Curve | 4
1087 | 4 | 500 | 400 | 0.754 | 33.1 | sam.35 | Flow Curve | 4
1088 | 4 | 500 | 400 | 0.91 | 33.6 | sam.35 | Flow Curve | 4
1089 | 4 | 500 | 400 | 1.1 | 34 | sam.35 | Flow Curve | 4
1090 | 4 | 500 | 400 | 1.33 | 35 | sam.35 | Flow Curve | 4
1091 | 4 | 500 | 400 | 1.6 | 36.4 | sam.35 | Flow Curve | 4
1092 | 4 | 500 | 400 | 1.93 | 37.2 | sam.35 | Flow Curve | 4
1093 | 4 | 500 | 400 | 2.33 | 38.5 | sam.35 | Flow Curve | 4
1094 | 4 | 500 | 400 | 2.81 | 40.3 | sam.35 | Flow Curve | 4
1095 | 4 | 500 | 400 | 3.39 | 41.9 | sam.35 | Flow Curve | 4
1096 | 4 | 500 | 400 | 4.09 | 44 | sam.35 | Flow Curve | 4
1097 | 4 | 500 | 400 | 4.94 | 46 | sam.35 | Flow Curve | 4
1098 | 4 | 500 | 400 | 5.96 | 48.5 | sam.35 | Flow Curve | 4
1099 | 4 | 500 | 400 | 7.2 | 50.7 | sam.35 | Flow Curve | 4
1100 | 4 | 500 | 400 | 8.68 | 53.4 | sam.35 | Flow Curve | 4
1101 | 4 | 500 | 400 | 10.5 | 56.5 | sam.35 | Flow Curve | 4
1102 | 4 | 500 | 400 | 12.6 | 60.1 | sam.35 | Flow Curve | 4
1103 | 4 | 500 | 400 | 15.3 | 63.4 | sam.35 | Flow Curve | 4
1104 | 4 | 500 | 400 | 18.4 | 67.5 | sam.35 | Flow Curve | 4
1105 | 4 | 500 | 400 | 22.2 | 71.9 | sam.35 | Flow Curve | 4
1106 | 4 | 500 | 400 | 26.8 | 76.6 | sam.35 | Flow Curve | 4
1107 | 4 | 500 | 400 | 32.4 | 83 | sam.35 | Flow Curve | 4
1108 | 4 | 500 | 400 | 39.1 | 89.3 | sam.35 | Flow Curve | 4
1109 | 4 | 500 | 400 | 47.1 | 95.9 | sam.35 | Flow Curve | 4
1110 | 4 | 500 | 400 | 56.9 | 104 | sam.35 | Flow Curve | 4
1111 | 4 | 500 | 400 | 68.7 | 115 | sam.35 | Flow Curve | 4
1112 | 4 | 500 | 400 | 82.9 | 125 | sam.35 | Flow Curve | 4
1113 | 4 | 500 | 400 | 100 | 139 | sam.35 | Flow Curve | 4
1114 | 4 | 500 | 600 | 0.01 | 18.4 | sam.35 | Flow Curve | 4
1115 | 4 | 500 | 600 | 0.0121 | 20.8 | sam.35 | Flow Curve | 4
1116 | 4 | 500 | 600 | 0.0146 | 22.1 | sam.35 | Flow Curve | 4
1117 | 4 | 500 | 600 | 0.0176 | 23 | sam.35 | Flow Curve | 4
1118 | 4 | 500 | 600 | 0.0212 | 23.7 | sam.35 | Flow Curve | 4
1119 | 4 | 500 | 600 | 0.0256 | 24.2 | sam.35 | Flow Curve | 4
1120 | 4 | 500 | 600 | 0.0309 | 25 | sam.35 | Flow Curve | 4
1121 | 4 | 500 | 600 | 0.0373 | 25.7 | sam.35 | Flow Curve | 4
1122 | 4 | 500 | 600 | 0.045 | 26.4 | sam.35 | Flow Curve | 4
1123 | 4 | 500 | 600 | 0.0543 | 26.8 | sam.35 | Flow Curve | 4
1124 | 4 | 500 | 600 | 0.0655 | 27.7 | sam.35 | Flow Curve | 4
1125 | 4 | 500 | 600 | 0.0791 | 28.2 | sam.35 | Flow Curve | 4
1126 | 4 | 500 | 600 | 0.0954 | 29.1 | sam.35 | Flow Curve | 4
1127 | 4 | 500 | 600 | 0.115 | 30 | sam.35 | Flow Curve | 4
1128 | 4 | 500 | 600 | 0.139 | 30.7 | sam.35 | Flow Curve | 4
1129 | 4 | 500 | 600 | 0.168 | 31.8 | sam.35 | Flow Curve | 4
1130 | 4 | 500 | 600 | 0.202 | 32.7 | sam.35 | Flow Curve | 4
1131 | 4 | 500 | 600 | 0.244 | 33.3 | sam.35 | Flow Curve | 4
1132 | 4 | 500 | 600 | 0.295 | 34.2 | sam.35 | Flow Curve | 4
1133 | 4 | 500 | 600 | 0.356 | 34.8 | sam.35 | Flow Curve | 4
1134 | 4 | 500 | 600 | 0.429 | 35.5 | sam.35 | Flow Curve | 4
1135 | 4 | 500 | 600 | 0.518 | 36.1 | sam.35 | Flow Curve | 4
1136 | 4 | 500 | 600 | 0.625 | 37 | sam.35 | Flow Curve | 4
1137 | 4 | 500 | 600 | 0.754 | 37.8 | sam.35 | Flow Curve | 4
1138 | 4 | 500 | 600 | 0.91 | 38.5 | sam.35 | Flow Curve | 4
1139 | 4 | 500 | 600 | 1.1 | 39.3 | sam.35 | Flow Curve | 4
1140 | 4 | 500 | 600 | 1.33 | 41 | sam.35 | Flow Curve | 4
1141 | 4 | 500 | 600 | 1.6 | 42.3 | sam.35 | Flow Curve | 4
1142 | 4 | 500 | 600 | 1.93 | 43.3 | sam.35 | Flow Curve | 4
1143 | 4 | 500 | 600 | 2.33 | 44.7 | sam.35 | Flow Curve | 4
1144 | 4 | 500 | 600 | 2.81 | 46.8 | sam.35 | Flow Curve | 4
1145 | 4 | 500 | 600 | 3.39 | 48.7 | sam.35 | Flow Curve | 4
1146 | 4 | 500 | 600 | 4.09 | 50.5 | sam.35 | Flow Curve | 4
1147 | 4 | 500 | 600 | 4.94 | 53.1 | sam.35 | Flow Curve | 4
1148 | 4 | 500 | 600 | 5.96 | 55.4 | sam.35 | Flow Curve | 4
1149 | 4 | 500 | 600 | 7.2 | 58.4 | sam.35 | Flow Curve | 4
1150 | 4 | 500 | 600 | 8.69 | 62.3 | sam.35 | Flow Curve | 4
1151 | 4 | 500 | 600 | 10.5 | 65.7 | sam.35 | Flow Curve | 4
1152 | 4 | 500 | 600 | 12.6 | 69.7 | sam.35 | Flow Curve | 4
1153 | 4 | 500 | 600 | 15.3 | 73.7 | sam.35 | Flow Curve | 4
1154 | 4 | 500 | 600 | 18.4 | 77.7 | sam.35 | Flow Curve | 4
1155 | 4 | 500 | 600 | 22.2 | 83.1 | sam.35 | Flow Curve | 4
1156 | 4 | 500 | 600 | 26.8 | 90 | sam.35 | Flow Curve | 4
1157 | 4 | 500 | 600 | 32.4 | 96.4 | sam.35 | Flow Curve | 4
1158 | 4 | 500 | 600 | 39.1 | 103 | sam.35 | Flow Curve | 4
1159 | 4 | 500 | 600 | 47.1 | 112 | sam.35 | Flow Curve | 4
1160 | 4 | 500 | 600 | 56.9 | 122 | sam.35 | Flow Curve | 4
1161 | 4 | 500 | 600 | 68.7 | 131 | sam.35 | Flow Curve | 4
1162 | 4 | 500 | 600 | 82.9 | 145 | sam.35 | Flow Curve | 4
1163 | 4 | 500 | 600 | 100 | 157 | sam.35 | Flow Curve | 4
1164 | 4 | 500 | 800 | 0.01 | 18.2 | sam.35 | Flow Curve | 4
1165 | 4 | 500 | 800 | 0.0121 | 20.4 | sam.35 | Flow Curve | 4
1166 | 4 | 500 | 800 | 0.0146 | 21.9 | sam.35 | Flow Curve | 4
1167 | 4 | 500 | 800 | 0.0176 | 22.8 | sam.35 | Flow Curve | 4
1168 | 4 | 500 | 800 | 0.0212 | 23.6 | sam.35 | Flow Curve | 4
1169 | 4 | 500 | 800 | 0.0256 | 24.5 | sam.35 | Flow Curve | 4
1170 | 4 | 500 | 800 | 0.0309 | 23.7 | sam.35 | Flow Curve | 4
1171 | 4 | 500 | 800 | 0.0373 | 25.1 | sam.35 | Flow Curve | 4
1172 | 4 | 500 | 800 | 0.045 | 26.2 | sam.35 | Flow Curve | 4
1173 | 4 | 500 | 800 | 0.0543 | 27.3 | sam.35 | Flow Curve | 4
1174 | 4 | 500 | 800 | 0.0655 | 27.9 | sam.35 | Flow Curve | 4
1175 | 4 | 500 | 800 | 0.0791 | 28.9 | sam.35 | Flow Curve | 4
1176 | 4 | 500 | 800 | 0.0954 | 29.9 | sam.35 | Flow Curve | 4
1177 | 4 | 500 | 800 | 0.115 | 30.7 | sam.35 | Flow Curve | 4
1178 | 4 | 500 | 800 | 0.139 | 31.9 | sam.35 | Flow Curve | 4
1179 | 4 | 500 | 800 | 0.168 | 32.9 | sam.35 | Flow Curve | 4
1180 | 4 | 500 | 800 | 0.202 | 33.6 | sam.35 | Flow Curve | 4
1181 | 4 | 500 | 800 | 0.244 | 34.6 | sam.35 | Flow Curve | 4
1182 | 4 | 500 | 800 | 0.295 | 35.2 | sam.35 | Flow Curve | 4
1183 | 4 | 500 | 800 | 0.356 | 36.2 | sam.35 | Flow Curve | 4
1184 | 4 | 500 | 800 | 0.429 | 37 | sam.35 | Flow Curve | 4
1185 | 4 | 500 | 800 | 0.518 | 37.4 | sam.35 | Flow Curve | 4
1186 | 4 | 500 | 800 | 0.625 | 37.9 | sam.35 | Flow Curve | 4
1187 | 4 | 500 | 800 | 0.754 | 38.8 | sam.35 | Flow Curve | 4
1188 | 4 | 500 | 800 | 0.91 | 40 | sam.35 | Flow Curve | 4
1189 | 4 | 500 | 800 | 1.1 | 41.1 | sam.35 | Flow Curve | 4
1190 | 4 | 500 | 800 | 1.33 | 41.8 | sam.35 | Flow Curve | 4
1191 | 4 | 500 | 800 | 1.6 | 42.5 | sam.35 | Flow Curve | 4
1192 | 4 | 500 | 800 | 1.93 | 43.7 | sam.35 | Flow Curve | 4
1193 | 4 | 500 | 800 | 2.33 | 45 | sam.35 | Flow Curve | 4
1194 | 4 | 500 | 800 | 2.81 | 47.1 | sam.35 | Flow Curve | 4
1195 | 4 | 500 | 800 | 3.39 | 48.7 | sam.35 | Flow Curve | 4
1196 | 4 | 500 | 800 | 4.1 | 50.8 | sam.35 | Flow Curve | 4
1197 | 4 | 500 | 800 | 4.94 | 54 | sam.35 | Flow Curve | 4
1198 | 4 | 500 | 800 | 5.96 | 56.9 | sam.35 | Flow Curve | 4
1199 | 4 | 500 | 800 | 7.2 | 60.3 | sam.35 | Flow Curve | 4
1200 | 4 | 500 | 800 | 8.69 | 63.9 | sam.35 | Flow Curve | 4
1201 | 4 | 500 | 800 | 10.5 | 67.2 | sam.35 | Flow Curve | 4
1202 | 4 | 500 | 800 | 12.6 | 70.7 | sam.35 | Flow Curve | 4
1203 | 4 | 500 | 800 | 15.3 | 75.4 | sam.35 | Flow Curve | 4
1204 | 4 | 500 | 800 | 18.4 | 80.9 | sam.35 | Flow Curve | 4
1205 | 4 | 500 | 800 | 22.2 | 87.4 | sam.35 | Flow Curve | 4
1206 | 4 | 500 | 800 | 26.8 | 93.6 | sam.35 | Flow Curve | 4
1207 | 4 | 500 | 800 | 32.4 | 99.3 | sam.35 | Flow Curve | 4
1208 | 4 | 500 | 800 | 39.1 | 108 | sam.35 | Flow Curve | 4
1209 | 4 | 500 | 800 | 47.1 | 119 | sam.35 | Flow Curve | 4
1210 | 4 | 500 | 800 | 56.9 | 127 | sam.35 | Flow Curve | 4
1211 | 4 | 500 | 800 | 68.7 | 139 | sam.35 | Flow Curve | 4
1212 | 4 | 500 | 800 | 82.9 | 153 | sam.35 | Flow Curve | 4
1213 | 4 | 500 | 800 | 100 | 166 | sam.35 | Flow Curve | 4
1214 | 6 | 500 | 0 | 0.01 | 24.5 | sam.36 | Flow Curve | 5
1215 | 6 | 500 | 0 | 0.0121 | 21.1 | sam.36 | Flow Curve | 5
1216 | 6 | 500 | 0 | 0.0146 | 20.8 | sam.36 | Flow Curve | 5
1217 | 6 | 500 | 0 | 0.0176 | 20 | sam.36 | Flow Curve | 5
1218 | 6 | 500 | 0 | 0.0212 | 20.4 | sam.36 | Flow Curve | 5
1219 | 6 | 500 | 0 | 0.0256 | 20.3 | sam.36 | Flow Curve | 5
1220 | 6 | 500 | 0 | 0.0309 | 20.3 | sam.36 | Flow Curve | 5
1221 | 6 | 500 | 0 | 0.0373 | 21.3 | sam.36 | Flow Curve | 5
1222 | 6 | 500 | 0 | 0.045 | 23.1 | sam.36 | Flow Curve | 5
1223 | 6 | 500 | 0 | 0.0543 | 22.5 | sam.36 | Flow Curve | 5
1224 | 6 | 500 | 0 | 0.0655 | 23 | sam.36 | Flow Curve | 5
1225 | 6 | 500 | 0 | 0.0791 | 23.2 | sam.36 | Flow Curve | 5
1226 | 6 | 500 | 0 | 0.0954 | 23.8 | sam.36 | Flow Curve | 5
1227 | 6 | 500 | 0 | 0.115 | 24.2 | sam.36 | Flow Curve | 5
1228 | 6 | 500 | 0 | 0.139 | 24.8 | sam.36 | Flow Curve | 5
1229 | 6 | 500 | 0 | 0.168 | 25.8 | sam.36 | Flow Curve | 5
1230 | 6 | 500 | 0 | 0.203 | 29.5 | sam.36 | Flow Curve | 5
1231 | 6 | 500 | 0 | 0.244 | 25.3 | sam.36 | Flow Curve | 5
1232 | 6 | 500 | 0 | 0.295 | 25 | sam.36 | Flow Curve | 5
1233 | 6 | 500 | 0 | 0.356 | 24.8 | sam.36 | Flow Curve | 5
1234 | 6 | 500 | 0 | 0.429 | 24.7 | sam.36 | Flow Curve | 5
1235 | 6 | 500 | 0 | 0.518 | 25.3 | sam.36 | Flow Curve | 5
1236 | 6 | 500 | 0 | 0.625 | 25.8 | sam.36 | Flow Curve | 5
1237 | 6 | 500 | 0 | 0.754 | 26.5 | sam.36 | Flow Curve | 5
1238 | 6 | 500 | 0 | 0.91 | 26.8 | sam.36 | Flow Curve | 5
1239 | 6 | 500 | 0 | 1.1 | 27.4 | sam.36 | Flow Curve | 5
1240 | 6 | 500 | 0 | 1.33 | 28 | sam.36 | Flow Curve | 5
1241 | 6 | 500 | 0 | 1.6 | 29 | sam.36 | Flow Curve | 5
1242 | 6 | 500 | 0 | 1.93 | 29.8 | sam.36 | Flow Curve | 5
1243 | 6 | 500 | 0 | 2.33 | 31.1 | sam.36 | Flow Curve | 5
1244 | 6 | 500 | 0 | 2.81 | 31.6 | sam.36 | Flow Curve | 5
1245 | 6 | 500 | 0 | 3.39 | 32.8 | sam.36 | Flow Curve | 5
1246 | 6 | 500 | 0 | 4.1 | 33.6 | sam.36 | Flow Curve | 5
1247 | 6 | 500 | 0 | 4.94 | 35.2 | sam.36 | Flow Curve | 5
1248 | 6 | 500 | 0 | 5.96 | 41.7 | sam.36 | Flow Curve | 5
1249 | 6 | 500 | 0 | 7.2 | 41.4 | sam.36 | Flow Curve | 5
1250 | 6 | 500 | 0 | 8.69 | 45.9 | sam.36 | Flow Curve | 5
1251 | 6 | 500 | 0 | 10.5 | 53.7 | sam.36 | Flow Curve | 5
1252 | 6 | 500 | 0 | 12.7 | 59.8 | sam.36 | Flow Curve | 5
1253 | 6 | 500 | 0 | 15.3 | 76.9 | sam.36 | Flow Curve | 5
1254 | 6 | 500 | 0 | 18.4 | 81.5 | sam.36 | Flow Curve | 5
1255 | 6 | 500 | 0 | 22.2 | 85.9 | sam.36 | Flow Curve | 5
1256 | 6 | 500 | 0 | 26.8 | 108 | sam.36 | Flow Curve | 5
1257 | 6 | 500 | 0 | 32.4 | 93.3 | sam.36 | Flow Curve | 5
1258 | 6 | 500 | 0 | 39.1 | 124 | sam.36 | Flow Curve | 5
1259 | 6 | 500 | 0 | 47.1 | 119 | sam.36 | Flow Curve | 5
1260 | 6 | 500 | 0 | 56.8 | 142 | sam.36 | Flow Curve | 5
1261 | 6 | 500 | 0 | 68.7 | 134 | sam.36 | Flow Curve | 5
1262 | 6 | 500 | 0 | 82.9 | 136 | sam.36 | Flow Curve | 5
1263 | 6 | 500 | 0 | 100 | 166 | sam.36 | Flow Curve | 5
1264 | 6 | 500 | 200 | 0.00999 | 20.7 | sam.36 | Flow Curve | 5
1265 | 6 | 500 | 200 | 0.0121 | 26.9 | sam.36 | Flow Curve | 5
1266 | 6 | 500 | 200 | 0.0146 | 32.5 | sam.36 | Flow Curve | 5
1267 | 6 | 500 | 200 | 0.0176 | 32 | sam.36 | Flow Curve | 5
1268 | 6 | 500 | 200 | 0.0212 | 33.2 | sam.36 | Flow Curve | 5
1269 | 6 | 500 | 200 | 0.0256 | 34.4 | sam.36 | Flow Curve | 5
1270 | 6 | 500 | 200 | 0.0309 | 35.6 | sam.36 | Flow Curve | 5
1271 | 6 | 500 | 200 | 0.0373 | 36.5 | sam.36 | Flow Curve | 5
1272 | 6 | 500 | 200 | 0.045 | 37.5 | sam.36 | Flow Curve | 5
1273 | 6 | 500 | 200 | 0.0543 | 37.8 | sam.36 | Flow Curve | 5
1274 | 6 | 500 | 200 | 0.0655 | 38.8 | sam.36 | Flow Curve | 5
1275 | 6 | 500 | 200 | 0.0791 | 39.5 | sam.36 | Flow Curve | 5
1276 | 6 | 500 | 200 | 0.0954 | 40.2 | sam.36 | Flow Curve | 5
1277 | 6 | 500 | 200 | 0.115 | 40.5 | sam.36 | Flow Curve | 5
1278 | 6 | 500 | 200 | 0.139 | 40.9 | sam.36 | Flow Curve | 5
1279 | 6 | 500 | 200 | 0.168 | 41.6 | sam.36 | Flow Curve | 5
1280 | 6 | 500 | 200 | 0.202 | 42 | sam.36 | Flow Curve | 5
1281 | 6 | 500 | 200 | 0.244 | 42.3 | sam.36 | Flow Curve | 5
1282 | 6 | 500 | 200 | 0.295 | 45.9 | sam.36 | Flow Curve | 5
1283 | 6 | 500 | 200 | 0.356 | 43.6 | sam.36 | Flow Curve | 5
1284 | 6 | 500 | 200 | 0.429 | 44.4 | sam.36 | Flow Curve | 5
1285 | 6 | 500 | 200 | 0.518 | 44.3 | sam.36 | Flow Curve | 5
1286 | 6 | 500 | 200 | 0.625 | 45 | sam.36 | Flow Curve | 5
1287 | 6 | 500 | 200 | 0.754 | 46 | sam.36 | Flow Curve | 5
1288 | 6 | 500 | 200 | 0.91 | 47 | sam.36 | Flow Curve | 5
1289 | 6 | 500 | 200 | 1.1 | 48.8 | sam.36 | Flow Curve | 5
1290 | 6 | 500 | 200 | 1.33 | 49.9 | sam.36 | Flow Curve | 5
1291 | 6 | 500 | 200 | 1.6 | 52.1 | sam.36 | Flow Curve | 5
1292 | 6 | 500 | 200 | 1.93 | 54.2 | sam.36 | Flow Curve | 5
1293 | 6 | 500 | 200 | 2.33 | 56.4 | sam.36 | Flow Curve | 5
1294 | 6 | 500 | 200 | 2.81 | 62.7 | sam.36 | Flow Curve | 5
1295 | 6 | 500 | 200 | 3.39 | 64.1 | sam.36 | Flow Curve | 5
1296 | 6 | 500 | 200 | 4.1 | 68.7 | sam.36 | Flow Curve | 5
1297 | 6 | 500 | 200 | 4.94 | 68.1 | sam.36 | Flow Curve | 5
1298 | 6 | 500 | 200 | 5.96 | 75.7 | sam.36 | Flow Curve | 5
1299 | 6 | 500 | 200 | 7.2 | 76.4 | sam.36 | Flow Curve | 5
1300 | 6 | 500 | 200 | 8.7 | 88.6 | sam.36 | Flow Curve | 5
1301 | 6 | 500 | 200 | 10.5 | 95 | sam.36 | Flow Curve | 5
1302 | 6 | 500 | 200 | 12.6 | 108 | sam.36 | Flow Curve | 5
1303 | 6 | 500 | 200 | 15.3 | 105 | sam.36 | Flow Curve | 5
1304 | 6 | 500 | 200 | 18.4 | 123 | sam.36 | Flow Curve | 5
1305 | 6 | 500 | 200 | 22.2 | 126 | sam.36 | Flow Curve | 5
1306 | 6 | 500 | 200 | 26.8 | 128 | sam.36 | Flow Curve | 5
1307 | 6 | 500 | 200 | 32.4 | 165 | sam.36 | Flow Curve | 5
1308 | 6 | 500 | 200 | 39.1 | 150 | sam.36 | Flow Curve | 5
1309 | 6 | 500 | 200 | 47.2 | 177 | sam.36 | Flow Curve | 5
1310 | 6 | 500 | 200 | 56.9 | 209 | sam.36 | Flow Curve | 5
1311 | 6 | 500 | 200 | 68.7 | 217 | sam.36 | Flow Curve | 5
1312 | 6 | 500 | 200 | 82.9 | 229 | sam.36 | Flow Curve | 5
1313 | 6 | 500 | 200 | 100 | 254 | sam.36 | Flow Curve | 5
1314 | 6 | 500 | 400 | 0.00999 | 65.7 | sam.36 | Flow Curve | 5
1315 | 6 | 500 | 400 | 0.0121 | 82.8 | sam.36 | Flow Curve | 5
1316 | 6 | 500 | 400 | 0.0146 | 92.2 | sam.36 | Flow Curve | 5
1317 | 6 | 500 | 400 | 0.0176 | 97.1 | sam.36 | Flow Curve | 5
1318 | 6 | 500 | 400 | 0.0212 | 98.3 | sam.36 | Flow Curve | 5
1319 | 6 | 500 | 400 | 0.0256 | 103 | sam.36 | Flow Curve | 5
1320 | 6 | 500 | 400 | 0.0309 | 108 | sam.36 | Flow Curve | 5
1321 | 6 | 500 | 400 | 0.0373 | 111 | sam.36 | Flow Curve | 5
1322 | 6 | 500 | 400 | 0.045 | 112 | sam.36 | Flow Curve | 5
1323 | 6 | 500 | 400 | 0.0543 | 115 | sam.36 | Flow Curve | 5
1324 | 6 | 500 | 400 | 0.0655 | 144 | sam.36 | Flow Curve | 5
1325 | 6 | 500 | 400 | 0.0791 | 118 | sam.36 | Flow Curve | 5
1326 | 6 | 500 | 400 | 0.0954 | 123 | sam.36 | Flow Curve | 5
1327 | 6 | 500 | 400 | 0.115 | 112 | sam.36 | Flow Curve | 5
1328 | 6 | 500 | 400 | 0.139 | 110 | sam.36 | Flow Curve | 5
1329 | 6 | 500 | 400 | 0.168 | 112 | sam.36 | Flow Curve | 5
1330 | 6 | 500 | 400 | 0.202 | 115 | sam.36 | Flow Curve | 5
1331 | 6 | 500 | 400 | 0.244 | 118 | sam.36 | Flow Curve | 5
1332 | 6 | 500 | 400 | 0.295 | 121 | sam.36 | Flow Curve | 5
1333 | 6 | 500 | 400 | 0.356 | 130 | sam.36 | Flow Curve | 5
1334 | 6 | 500 | 400 | 0.429 | 143 | sam.36 | Flow Curve | 5
1335 | 6 | 500 | 400 | 0.518 | 153 | sam.36 | Flow Curve | 5
1336 | 6 | 500 | 400 | 0.625 | 140 | sam.36 | Flow Curve | 5
1337 | 6 | 500 | 400 | 0.754 | 115 | sam.36 | Flow Curve | 5
1338 | 6 | 500 | 400 | 0.91 | 112 | sam.36 | Flow Curve | 5
1339 | 6 | 500 | 400 | 1.1 | 115 | sam.36 | Flow Curve | 5
1340 | 6 | 500 | 400 | 1.33 | 118 | sam.36 | Flow Curve | 5
1341 | 6 | 500 | 400 | 1.6 | 121 | sam.36 | Flow Curve | 5
1342 | 6 | 500 | 400 | 1.93 | 125 | sam.36 | Flow Curve | 5
1343 | 6 | 500 | 400 | 2.33 | 128 | sam.36 | Flow Curve | 5
1344 | 6 | 500 | 400 | 2.81 | 134 | sam.36 | Flow Curve | 5
1345 | 6 | 500 | 400 | 3.39 | 140 | sam.36 | Flow Curve | 5
1346 | 6 | 500 | 400 | 4.09 | 150 | sam.36 | Flow Curve | 5
1347 | 6 | 500 | 400 | 4.94 | 148 | sam.36 | Flow Curve | 5
1348 | 6 | 500 | 400 | 5.96 | 158 | sam.36 | Flow Curve | 5
1349 | 6 | 500 | 400 | 7.19 | 169 | sam.36 | Flow Curve | 5
1350 | 6 | 500 | 400 | 8.69 | 175 | sam.36 | Flow Curve | 5
1351 | 6 | 500 | 400 | 10.5 | 186 | sam.36 | Flow Curve | 5
1352 | 6 | 500 | 400 | 12.6 | 201 | sam.36 | Flow Curve | 5
1353 | 6 | 500 | 400 | 15.3 | 206 | sam.36 | Flow Curve | 5
1354 | 6 | 500 | 400 | 18.4 | 222 | sam.36 | Flow Curve | 5
1355 | 6 | 500 | 400 | 22.2 | 237 | sam.36 | Flow Curve | 5
1356 | 6 | 500 | 400 | 26.8 | 245 | sam.36 | Flow Curve | 5
1357 | 6 | 500 | 400 | 32.4 | 271 | sam.36 | Flow Curve | 5
1358 | 6 | 500 | 400 | 39.1 | 280 | sam.36 | Flow Curve | 5
1359 | 6 | 500 | 400 | 47.2 | 303 | sam.36 | Flow Curve | 5
1360 | 6 | 500 | 400 | 56.9 | 325 | sam.36 | Flow Curve | 5
1361 | 6 | 500 | 400 | 68.7 | 370 | sam.36 | Flow Curve | 5
1362 | 6 | 500 | 400 | 82.9 | 373 | sam.36 | Flow Curve | 5
1363 | 6 | 500 | 400 | 100 | 400 | sam.36 | Flow Curve | 5
1364 | 6 | 500 | 600 | 0.01 | 100 | sam.36 | Flow Curve | 5
1365 | 6 | 500 | 600 | 0.0121 | 118 | sam.36 | Flow Curve | 5
1366 | 6 | 500 | 600 | 0.0146 | 124 | sam.36 | Flow Curve | 5
1367 | 6 | 500 | 600 | 0.0176 | 129 | sam.36 | Flow Curve | 5
1368 | 6 | 500 | 600 | 0.0212 | 134 | sam.36 | Flow Curve | 5
1369 | 6 | 500 | 600 | 0.0256 | 135 | sam.36 | Flow Curve | 5
1370 | 6 | 500 | 600 | 0.0309 | 140 | sam.36 | Flow Curve | 5
1371 | 6 | 500 | 600 | 0.0373 | 142 | sam.36 | Flow Curve | 5
1372 | 6 | 500 | 600 | 0.045 | 142 | sam.36 | Flow Curve | 5
1373 | 6 | 500 | 600 | 0.0543 | 145 | sam.36 | Flow Curve | 5
1374 | 6 | 500 | 600 | 0.0655 | 145 | sam.36 | Flow Curve | 5
1375 | 6 | 500 | 600 | 0.0791 | 145 | sam.36 | Flow Curve | 5
1376 | 6 | 500 | 600 | 0.0954 | 157 | sam.36 | Flow Curve | 5
1377 | 6 | 500 | 600 | 0.115 | 149 | sam.36 | Flow Curve | 5
1378 | 6 | 500 | 600 | 0.139 | 149 | sam.36 | Flow Curve | 5
1379 | 6 | 500 | 600 | 0.168 | 150 | sam.36 | Flow Curve | 5
1380 | 6 | 500 | 600 | 0.202 | 151 | sam.36 | Flow Curve | 5
1381 | 6 | 500 | 600 | 0.244 | 152 | sam.36 | Flow Curve | 5
1382 | 6 | 500 | 600 | 0.295 | 152 | sam.36 | Flow Curve | 5
1383 | 6 | 500 | 600 | 0.356 | 155 | sam.36 | Flow Curve | 5
1384 | 6 | 500 | 600 | 0.429 | 156 | sam.36 | Flow Curve | 5
1385 | 6 | 500 | 600 | 0.518 | 157 | sam.36 | Flow Curve | 5
1386 | 6 | 500 | 600 | 0.625 | 156 | sam.36 | Flow Curve | 5
1387 | 6 | 500 | 600 | 0.754 | 158 | sam.36 | Flow Curve | 5
1388 | 6 | 500 | 600 | 0.91 | 159 | sam.36 | Flow Curve | 5
1389 | 6 | 500 | 600 | 1.1 | 165 | sam.36 | Flow Curve | 5
1390 | 6 | 500 | 600 | 1.33 | 169 | sam.36 | Flow Curve | 5
1391 | 6 | 500 | 600 | 1.6 | 175 | sam.36 | Flow Curve | 5
1392 | 6 | 500 | 600 | 1.93 | 171 | sam.36 | Flow Curve | 5
1393 | 6 | 500 | 600 | 2.33 | 177 | sam.36 | Flow Curve | 5
1394 | 6 | 500 | 600 | 2.81 | 187 | sam.36 | Flow Curve | 5
1395 | 6 | 500 | 600 | 3.39 | 187 | sam.36 | Flow Curve | 5
1396 | 6 | 500 | 600 | 4.09 | 189 | sam.36 | Flow Curve | 5
1397 | 6 | 500 | 600 | 4.94 | 200 | sam.36 | Flow Curve | 5
1398 | 6 | 500 | 600 | 5.96 | 205 | sam.36 | Flow Curve | 5
1399 | 6 | 500 | 600 | 7.2 | 214 | sam.36 | Flow Curve | 5
1400 | 6 | 500 | 600 | 8.68 | 229 | sam.36 | Flow Curve | 5
1401 | 6 | 500 | 600 | 10.5 | 241 | sam.36 | Flow Curve | 5
1402 | 6 | 500 | 600 | 12.7 | 257 | sam.36 | Flow Curve | 5
1403 | 6 | 500 | 600 | 15.3 | 271 | sam.36 | Flow Curve | 5
1404 | 6 | 500 | 600 | 18.4 | 280 | sam.36 | Flow Curve | 5
1405 | 6 | 500 | 600 | 22.2 | 289 | sam.36 | Flow Curve | 5
1406 | 6 | 500 | 600 | 26.8 | 311 | sam.36 | Flow Curve | 5
1407 | 6 | 500 | 600 | 32.4 | 350 | sam.36 | Flow Curve | 5
1408 | 6 | 500 | 600 | 39.1 | 346 | sam.36 | Flow Curve | 5
1409 | 6 | 500 | 600 | 47.2 | 379 | sam.36 | Flow Curve | 5
1410 | 6 | 500 | 600 | 56.9 | 407 | sam.36 | Flow Curve | 5
1411 | 6 | 500 | 600 | 68.7 | 436 | sam.36 | Flow Curve | 5
1412 | 6 | 500 | 600 | 82.8 | 465 | sam.36 | Flow Curve | 5
1413 | 6 | 500 | 600 | 100 | 528 | sam.36 | Flow Curve | 5
1414 | 6 | 500 | 800 | 0.01 | 139 | sam.36 | Flow Curve | 5
1415 | 6 | 500 | 800 | 0.0121 | 148 | sam.36 | Flow Curve | 5
1416 | 6 | 500 | 800 | 0.0146 | 153 | sam.36 | Flow Curve | 5
1417 | 6 | 500 | 800 | 0.0176 | 158 | sam.36 | Flow Curve | 5
1418 | 6 | 500 | 800 | 0.0212 | 160 | sam.36 | Flow Curve | 5
1419 | 6 | 500 | 800 | 0.0256 | 162 | sam.36 | Flow Curve | 5
1420 | 6 | 500 | 800 | 0.0309 | 166 | sam.36 | Flow Curve | 5
1421 | 6 | 500 | 800 | 0.0373 | 169 | sam.36 | Flow Curve | 5
1422 | 6 | 500 | 800 | 0.045 | 170 | sam.36 | Flow Curve | 5
1423 | 6 | 500 | 800 | 0.0543 | 174 | sam.36 | Flow Curve | 5
1424 | 6 | 500 | 800 | 0.0655 | 178 | sam.36 | Flow Curve | 5
1425 | 6 | 500 | 800 | 0.0791 | 180 | sam.36 | Flow Curve | 5
1426 | 6 | 500 | 800 | 0.0954 | 181 | sam.36 | Flow Curve | 5
1427 | 6 | 500 | 800 | 0.115 | 186 | sam.36 | Flow Curve | 5
1428 | 6 | 500 | 800 | 0.139 | 189 | sam.36 | Flow Curve | 5
1429 | 6 | 500 | 800 | 0.168 | 193 | sam.36 | Flow Curve | 5
1430 | 6 | 500 | 800 | 0.202 | 194 | sam.36 | Flow Curve | 5
1431 | 6 | 500 | 800 | 0.244 | 192 | sam.36 | Flow Curve | 5
1432 | 6 | 500 | 800 | 0.295 | 193 | sam.36 | Flow Curve | 5
1433 | 6 | 500 | 800 | 0.356 | 198 | sam.36 | Flow Curve | 5
1434 | 6 | 500 | 800 | 0.429 | 198 | sam.36 | Flow Curve | 5
1435 | 6 | 500 | 800 | 0.518 | 206 | sam.36 | Flow Curve | 5
1436 | 6 | 500 | 800 | 0.625 | 215 | sam.36 | Flow Curve | 5
1437 | 6 | 500 | 800 | 0.754 | 195 | sam.36 | Flow Curve | 5
1438 | 6 | 500 | 800 | 0.91 | 196 | sam.36 | Flow Curve | 5
1439 | 6 | 500 | 800 | 1.1 | 194 | sam.36 | Flow Curve | 5
1440 | 6 | 500 | 800 | 1.33 | 196 | sam.36 | Flow Curve | 5
1441 | 6 | 500 | 800 | 1.6 | 195 | sam.36 | Flow Curve | 5
1442 | 6 | 500 | 800 | 1.93 | 199 | sam.36 | Flow Curve | 5
1443 | 6 | 500 | 800 | 2.33 | 207 | sam.36 | Flow Curve | 5
1444 | 6 | 500 | 800 | 2.81 | 236 | sam.36 | Flow Curve | 5
1445 | 6 | 500 | 800 | 3.39 | 225 | sam.36 | Flow Curve | 5
1446 | 6 | 500 | 800 | 4.1 | 238 | sam.36 | Flow Curve | 5
1447 | 6 | 500 | 800 | 4.94 | 279 | sam.36 | Flow Curve | 5
1448 | 6 | 500 | 800 | 5.97 | 279 | sam.36 | Flow Curve | 5
1449 | 6 | 500 | 800 | 7.21 | 287 | sam.36 | Flow Curve | 5
1450 | 6 | 500 | 800 | 8.68 | 260 | sam.36 | Flow Curve | 5
1451 | 6 | 500 | 800 | 10.5 | 274 | sam.36 | Flow Curve | 5
1452 | 6 | 500 | 800 | 12.6 | 300 | sam.36 | Flow Curve | 5
1453 | 6 | 500 | 800 | 15.3 | 317 | sam.36 | Flow Curve | 5
1454 | 6 | 500 | 800 | 18.4 | 337 | sam.36 | Flow Curve | 5
1455 | 6 | 500 | 800 | 22.2 | 340 | sam.36 | Flow Curve | 5
1456 | 6 | 500 | 800 | 26.8 | 363 | sam.36 | Flow Curve | 5
1457 | 6 | 500 | 800 | 32.4 | 384 | sam.36 | Flow Curve | 5
1458 | 6 | 500 | 800 | 39.1 | 421 | sam.36 | Flow Curve | 5
1459 | 6 | 500 | 800 | 47.1 | 421 | sam.36 | Flow Curve | 5
1460 | 6 | 500 | 800 | 56.9 | 458 | sam.36 | Flow Curve | 5
1461 | 6 | 500 | 800 | 68.7 | 498 | sam.36 | Flow Curve | 5
1462 | 6 | 500 | 800 | 82.9 | 529 | sam.36 | Flow Curve | 5
1463 | 6 | 500 | 800 | 100 | 563 | sam.36 | Flow Curve | 5
1464 | 6 | 1000 | 0 | 0.01 | 10.7 | sam.37 | Flow Curve | 6
1465 | 6 | 1000 | 0 | 0.0121 | 10.3 | sam.37 | Flow Curve | 6
1466 | 6 | 1000 | 0 | 0.0146 | 10.2 | sam.37 | Flow Curve | 6
1467 | 6 | 1000 | 0 | 0.0176 | 10.3 | sam.37 | Flow Curve | 6
1468 | 6 | 1000 | 0 | 0.0212 | 10.3 | sam.37 | Flow Curve | 6
1469 | 6 | 1000 | 0 | 0.0256 | 10.3 | sam.37 | Flow Curve | 6
1470 | 6 | 1000 | 0 | 0.0309 | 10.4 | sam.37 | Flow Curve | 6
1471 | 6 | 1000 | 0 | 0.0373 | 10.7 | sam.37 | Flow Curve | 6
1472 | 6 | 1000 | 0 | 0.045 | 10.9 | sam.37 | Flow Curve | 6
1473 | 6 | 1000 | 0 | 0.0543 | 11.1 | sam.37 | Flow Curve | 6
1474 | 6 | 1000 | 0 | 0.0655 | 11.5 | sam.37 | Flow Curve | 6
1475 | 6 | 1000 | 0 | 0.0791 | 11.6 | sam.37 | Flow Curve | 6
1476 | 6 | 1000 | 0 | 0.0954 | 11.5 | sam.37 | Flow Curve | 6
1477 | 6 | 1000 | 0 | 0.115 | 11.8 | sam.37 | Flow Curve | 6
1478 | 6 | 1000 | 0 | 0.139 | 12.1 | sam.37 | Flow Curve | 6
1479 | 6 | 1000 | 0 | 0.168 | 12.2 | sam.37 | Flow Curve | 6
1480 | 6 | 1000 | 0 | 0.202 | 12.5 | sam.37 | Flow Curve | 6
1481 | 6 | 1000 | 0 | 0.244 | 12.8 | sam.37 | Flow Curve | 6
1482 | 6 | 1000 | 0 | 0.295 | 13.3 | sam.37 | Flow Curve | 6
1483 | 6 | 1000 | 0 | 0.356 | 13.8 | sam.37 | Flow Curve | 6
1484 | 6 | 1000 | 0 | 0.429 | 14.4 | sam.37 | Flow Curve | 6
1485 | 6 | 1000 | 0 | 0.518 | 14.9 | sam.37 | Flow Curve | 6
1486 | 6 | 1000 | 0 | 0.625 | 15.4 | sam.37 | Flow Curve | 6
1487 | 6 | 1000 | 0 | 0.754 | 16 | sam.37 | Flow Curve | 6
1488 | 6 | 1000 | 0 | 0.91 | 16.7 | sam.37 | Flow Curve | 6
1489 | 6 | 1000 | 0 | 1.1 | 17.4 | sam.37 | Flow Curve | 6
1490 | 6 | 1000 | 0 | 1.33 | 18.2 | sam.37 | Flow Curve | 6
1491 | 6 | 1000 | 0 | 1.6 | 19 | sam.37 | Flow Curve | 6
1492 | 6 | 1000 | 0 | 1.93 | 19.9 | sam.37 | Flow Curve | 6
1493 | 6 | 1000 | 0 | 2.33 | 21.3 | sam.37 | Flow Curve | 6
1494 | 6 | 1000 | 0 | 2.81 | 21.7 | sam.37 | Flow Curve | 6
1495 | 6 | 1000 | 0 | 3.39 | 23.8 | sam.37 | Flow Curve | 6
1496 | 6 | 1000 | 0 | 4.1 | 25.1 | sam.37 | Flow Curve | 6
1497 | 6 | 1000 | 0 | 4.94 | 27 | sam.37 | Flow Curve | 6
1498 | 6 | 1000 | 0 | 5.96 | 29.4 | sam.37 | Flow Curve | 6
1499 | 6 | 1000 | 0 | 7.2 | 31.3 | sam.37 | Flow Curve | 6
1500 | 6 | 1000 | 0 | 8.68 | 34.3 | sam.37 | Flow Curve | 6
1501 | 6 | 1000 | 0 | 10.5 | 40.5 | sam.37 | Flow Curve | 6
1502 | 6 | 1000 | 0 | 12.7 | 46.7 | sam.37 | Flow Curve | 6
1503 | 6 | 1000 | 0 | 15.3 | 55.6 | sam.37 | Flow Curve | 6
1504 | 6 | 1000 | 0 | 18.4 | 64.7 | sam.37 | Flow Curve | 6
1505 | 6 | 1000 | 0 | 22.2 | 77.1 | sam.37 | Flow Curve | 6
1506 | 6 | 1000 | 0 | 26.8 | 67.3 | sam.37 | Flow Curve | 6
1507 | 6 | 1000 | 0 | 32.4 | 73 | sam.37 | Flow Curve | 6
1508 | 6 | 1000 | 0 | 39.1 | 86.3 | sam.37 | Flow Curve | 6
1509 | 6 | 1000 | 0 | 47.2 | 98.8 | sam.37 | Flow Curve | 6
1510 | 6 | 1000 | 0 | 56.9 | 114 | sam.37 | Flow Curve | 6
1511 | 6 | 1000 | 0 | 68.7 | 138 | sam.37 | Flow Curve | 6
1512 | 6 | 1000 | 0 | 82.9 | 164 | sam.37 | Flow Curve | 6
1513 | 6 | 1000 | 0 | 100 | 191 | sam.37 | Flow Curve | 6
1514 | 6 | 1000 | 200 | 0.00999 | 16.3 | sam.37 | Flow Curve | 6
1515 | 6 | 1000 | 200 | 0.0121 | 21.5 | sam.37 | Flow Curve | 6
1516 | 6 | 1000 | 200 | 0.0146 | 23.7 | sam.37 | Flow Curve | 6
1517 | 6 | 1000 | 200 | 0.0176 | 25 | sam.37 | Flow Curve | 6
1518 | 6 | 1000 | 200 | 0.0212 | 25.9 | sam.37 | Flow Curve | 6
1519 | 6 | 1000 | 200 | 0.0256 | 26.6 | sam.37 | Flow Curve | 6
1520 | 6 | 1000 | 200 | 0.0309 | 27.3 | sam.37 | Flow Curve | 6
1521 | 6 | 1000 | 200 | 0.0373 | 28 | sam.37 | Flow Curve | 6
1522 | 6 | 1000 | 200 | 0.045 | 28.6 | sam.37 | Flow Curve | 6
1523 | 6 | 1000 | 200 | 0.0543 | 29 | sam.37 | Flow Curve | 6
1524 | 6 | 1000 | 200 | 0.0655 | 29.4 | sam.37 | Flow Curve | 6
1525 | 6 | 1000 | 200 | 0.0791 | 29.8 | sam.37 | Flow Curve | 6
1526 | 6 | 1000 | 200 | 0.0954 | 30.3 | sam.37 | Flow Curve | 6
1527 | 6 | 1000 | 200 | 0.115 | 31.9 | sam.37 | Flow Curve | 6
1528 | 6 | 1000 | 200 | 0.139 | 30.9 | sam.37 | Flow Curve | 6
1529 | 6 | 1000 | 200 | 0.168 | 31.1 | sam.37 | Flow Curve | 6
1530 | 6 | 1000 | 200 | 0.202 | 31.5 | sam.37 | Flow Curve | 6
1531 | 6 | 1000 | 200 | 0.244 | 32 | sam.37 | Flow Curve | 6
1532 | 6 | 1000 | 200 | 0.295 | 32.6 | sam.37 | Flow Curve | 6
1533 | 6 | 1000 | 200 | 0.356 | 33.1 | sam.37 | Flow Curve | 6
1534 | 6 | 1000 | 200 | 0.429 | 33.9 | sam.37 | Flow Curve | 6
1535 | 6 | 1000 | 200 | 0.518 | 34.7 | sam.37 | Flow Curve | 6
1536 | 6 | 1000 | 200 | 0.625 | 35.6 | sam.37 | Flow Curve | 6
1537 | 6 | 1000 | 200 | 0.754 | 36.6 | sam.37 | Flow Curve | 6
1538 | 6 | 1000 | 200 | 0.91 | 37.7 | sam.37 | Flow Curve | 6
1539 | 6 | 1000 | 200 | 1.1 | 39.4 | sam.37 | Flow Curve | 6
1540 | 6 | 1000 | 200 | 1.33 | 40.9 | sam.37 | Flow Curve | 6
1541 | 6 | 1000 | 200 | 1.6 | 42.1 | sam.37 | Flow Curve | 6
1542 | 6 | 1000 | 200 | 1.93 | 44.1 | sam.37 | Flow Curve | 6
1543 | 6 | 1000 | 200 | 2.33 | 46.1 | sam.37 | Flow Curve | 6
1544 | 6 | 1000 | 200 | 2.81 | 48.1 | sam.37 | Flow Curve | 6
1545 | 6 | 1000 | 200 | 3.39 | 50.3 | sam.37 | Flow Curve | 6
1546 | 6 | 1000 | 200 | 4.09 | 53 | sam.37 | Flow Curve | 6
1547 | 6 | 1000 | 200 | 4.94 | 55.3 | sam.37 | Flow Curve | 6
1548 | 6 | 1000 | 200 | 5.96 | 59.2 | sam.37 | Flow Curve | 6
1549 | 6 | 1000 | 200 | 7.2 | 61.1 | sam.37 | Flow Curve | 6
1550 | 6 | 1000 | 200 | 8.69 | 64.3 | sam.37 | Flow Curve | 6
1551 | 6 | 1000 | 200 | 10.5 | 69.2 | sam.37 | Flow Curve | 6
1552 | 6 | 1000 | 200 | 12.6 | 74.2 | sam.37 | Flow Curve | 6
1553 | 6 | 1000 | 200 | 15.3 | 90.1 | sam.37 | Flow Curve | 6
1554 | 6 | 1000 | 200 | 18.4 | 86.4 | sam.37 | Flow Curve | 6
1555 | 6 | 1000 | 200 | 22.2 | 90.7 | sam.37 | Flow Curve | 6
1556 | 6 | 1000 | 200 | 26.8 | 111 | sam.37 | Flow Curve | 6
1557 | 6 | 1000 | 200 | 32.4 | 117 | sam.37 | Flow Curve | 6
1558 | 6 | 1000 | 200 | 39.1 | 122 | sam.37 | Flow Curve | 6
1559 | 6 | 1000 | 200 | 47.1 | 147 | sam.37 | Flow Curve | 6
1560 | 6 | 1000 | 200 | 56.9 | 152 | sam.37 | Flow Curve | 6
1561 | 6 | 1000 | 200 | 68.7 | 168 | sam.37 | Flow Curve | 6
1562 | 6 | 1000 | 200 | 82.9 | 209 | sam.37 | Flow Curve | 6
1563 | 6 | 1000 | 200 | 100 | 217 | sam.37 | Flow Curve | 6
1564 | 6 | 1000 | 400 | 0.01 | 36.5 | sam.37 | Flow Curve | 6
1565 | 6 | 1000 | 400 | 0.0121 | 44 | sam.37 | Flow Curve | 6
1566 | 6 | 1000 | 400 | 0.0146 | 47.7 | sam.37 | Flow Curve | 6
1567 | 6 | 1000 | 400 | 0.0176 | 50 | sam.37 | Flow Curve | 6
1568 | 6 | 1000 | 400 | 0.0212 | 51.6 | sam.37 | Flow Curve | 6
1569 | 6 | 1000 | 400 | 0.0256 | 53 | sam.37 | Flow Curve | 6
1570 | 6 | 1000 | 400 | 0.0309 | 54.3 | sam.37 | Flow Curve | 6
1571 | 6 | 1000 | 400 | 0.0373 | 55.4 | sam.37 | Flow Curve | 6
1572 | 6 | 1000 | 400 | 0.045 | 56.4 | sam.37 | Flow Curve | 6
1573 | 6 | 1000 | 400 | 0.0543 | 57.1 | sam.37 | Flow Curve | 6
1574 | 6 | 1000 | 400 | 0.0655 | 58.3 | sam.37 | Flow Curve | 6
1575 | 6 | 1000 | 400 | 0.0791 | 59 | sam.37 | Flow Curve | 6
1576 | 6 | 1000 | 400 | 0.0954 | 60.1 | sam.37 | Flow Curve | 6
1577 | 6 | 1000 | 400 | 0.115 | 60.5 | sam.37 | Flow Curve | 6
1578 | 6 | 1000 | 400 | 0.139 | 61.4 | sam.37 | Flow Curve | 6
1579 | 6 | 1000 | 400 | 0.168 | 62.1 | sam.37 | Flow Curve | 6
1580 | 6 | 1000 | 400 | 0.202 | 62.7 | sam.37 | Flow Curve | 6
1581 | 6 | 1000 | 400 | 0.244 | 63.7 | sam.37 | Flow Curve | 6
1582 | 6 | 1000 | 400 | 0.295 | 64.2 | sam.37 | Flow Curve | 6
1583 | 6 | 1000 | 400 | 0.356 | 65.1 | sam.37 | Flow Curve | 6
1584 | 6 | 1000 | 400 | 0.429 | 66.3 | sam.37 | Flow Curve | 6
1585 | 6 | 1000 | 400 | 0.518 | 67.3 | sam.37 | Flow Curve | 6
1586 | 6 | 1000 | 400 | 0.625 | 68.3 | sam.37 | Flow Curve | 6
1587 | 6 | 1000 | 400 | 0.754 | 69.5 | sam.37 | Flow Curve | 6
1588 | 6 | 1000 | 400 | 0.91 | 71.6 | sam.37 | Flow Curve | 6
1589 | 6 | 1000 | 400 | 1.1 | 73.6 | sam.37 | Flow Curve | 6
1590 | 6 | 1000 | 400 | 1.33 | 75.9 | sam.37 | Flow Curve | 6
1591 | 6 | 1000 | 400 | 1.6 | 78.4 | sam.37 | Flow Curve | 6
1592 | 6 | 1000 | 400 | 1.93 | 80.7 | sam.37 | Flow Curve | 6
1593 | 6 | 1000 | 400 | 2.33 | 83.7 | sam.37 | Flow Curve | 6
1594 | 6 | 1000 | 400 | 2.81 | 87 | sam.37 | Flow Curve | 6
1595 | 6 | 1000 | 400 | 3.39 | 90.6 | sam.37 | Flow Curve | 6
1596 | 6 | 1000 | 400 | 4.1 | 94.8 | sam.37 | Flow Curve | 6
1597 | 6 | 1000 | 400 | 4.94 | 99.1 | sam.37 | Flow Curve | 6
1598 | 6 | 1000 | 400 | 5.96 | 108 | sam.37 | Flow Curve | 6
1599 | 6 | 1000 | 400 | 7.2 | 105 | sam.37 | Flow Curve | 6
1600 | 6 | 1000 | 400 | 8.69 | 111 | sam.37 | Flow Curve | 6
1601 | 6 | 1000 | 400 | 10.5 | 118 | sam.37 | Flow Curve | 6
1602 | 6 | 1000 | 400 | 12.6 | 125 | sam.37 | Flow Curve | 6
1603 | 6 | 1000 | 400 | 15.3 | 138 | sam.37 | Flow Curve | 6
1604 | 6 | 1000 | 400 | 18.4 | 149 | sam.37 | Flow Curve | 6
1605 | 6 | 1000 | 400 | 22.2 | 154 | sam.37 | Flow Curve | 6
1606 | 6 | 1000 | 400 | 26.8 | 176 | sam.37 | Flow Curve | 6
1607 | 6 | 1000 | 400 | 32.4 | 172 | sam.37 | Flow Curve | 6
1608 | 6 | 1000 | 400 | 39.1 | 191 | sam.37 | Flow Curve | 6
1609 | 6 | 1000 | 400 | 47.2 | 199 | sam.37 | Flow Curve | 6
1610 | 6 | 1000 | 400 | 56.9 | 215 | sam.37 | Flow Curve | 6
1611 | 6 | 1000 | 400 | 68.7 | 236 | sam.37 | Flow Curve | 6
1612 | 6 | 1000 | 400 | 82.9 | 261 | sam.37 | Flow Curve | 6
1613 | 6 | 1000 | 400 | 100 | 293 | sam.37 | Flow Curve | 6
1614 | 6 | 1000 | 600 | 0.01 | 46.4 | sam.37 | Flow Curve | 6
1615 | 6 | 1000 | 600 | 0.0121 | 53.3 | sam.37 | Flow Curve | 6
1616 | 6 | 1000 | 600 | 0.0146 | 56.7 | sam.37 | Flow Curve | 6
1617 | 6 | 1000 | 600 | 0.0176 | 59.1 | sam.37 | Flow Curve | 6
1618 | 6 | 1000 | 600 | 0.0212 | 61 | sam.37 | Flow Curve | 6
1619 | 6 | 1000 | 600 | 0.0256 | 62.7 | sam.37 | Flow Curve | 6
1620 | 6 | 1000 | 600 | 0.0309 | 63.9 | sam.37 | Flow Curve | 6
1621 | 6 | 1000 | 600 | 0.0373 | 65.6 | sam.37 | Flow Curve | 6
1622 | 6 | 1000 | 600 | 0.045 | 66.6 | sam.37 | Flow Curve | 6
1623 | 6 | 1000 | 600 | 0.0543 | 67.6 | sam.37 | Flow Curve | 6
1624 | 6 | 1000 | 600 | 0.0655 | 69.3 | sam.37 | Flow Curve | 6
1625 | 6 | 1000 | 600 | 0.0791 | 70.4 | sam.37 | Flow Curve | 6
1626 | 6 | 1000 | 600 | 0.0954 | 71.1 | sam.37 | Flow Curve | 6
1627 | 6 | 1000 | 600 | 0.115 | 72.4 | sam.37 | Flow Curve | 6
1628 | 6 | 1000 | 600 | 0.139 | 73.1 | sam.37 | Flow Curve | 6
1629 | 6 | 1000 | 600 | 0.168 | 74.4 | sam.37 | Flow Curve | 6
1630 | 6 | 1000 | 600 | 0.202 | 76.1 | sam.37 | Flow Curve | 6
1631 | 6 | 1000 | 600 | 0.244 | 75.8 | sam.37 | Flow Curve | 6
1632 | 6 | 1000 | 600 | 0.295 | 76.8 | sam.37 | Flow Curve | 6
1633 | 6 | 1000 | 600 | 0.356 | 78 | sam.37 | Flow Curve | 6
1634 | 6 | 1000 | 600 | 0.429 | 78.8 | sam.37 | Flow Curve | 6
1635 | 6 | 1000 | 600 | 0.518 | 80 | sam.37 | Flow Curve | 6
1636 | 6 | 1000 | 600 | 0.625 | 81.2 | sam.37 | Flow Curve | 6
1637 | 6 | 1000 | 600 | 0.754 | 82.7 | sam.37 | Flow Curve | 6
1638 | 6 | 1000 | 600 | 0.91 | 85 | sam.37 | Flow Curve | 6
1639 | 6 | 1000 | 600 | 1.1 | 87.1 | sam.37 | Flow Curve | 6
1640 | 6 | 1000 | 600 | 1.33 | 89.4 | sam.37 | Flow Curve | 6
1641 | 6 | 1000 | 600 | 1.6 | 92.2 | sam.37 | Flow Curve | 6
1642 | 6 | 1000 | 600 | 1.93 | 95.4 | sam.37 | Flow Curve | 6
1643 | 6 | 1000 | 600 | 2.33 | 100 | sam.37 | Flow Curve | 6
1644 | 6 | 1000 | 600 | 2.81 | 103 | sam.37 | Flow Curve | 6
1645 | 6 | 1000 | 600 | 3.39 | 107 | sam.37 | Flow Curve | 6
1646 | 6 | 1000 | 600 | 4.09 | 110 | sam.37 | Flow Curve | 6
1647 | 6 | 1000 | 600 | 4.94 | 115 | sam.37 | Flow Curve | 6
1648 | 6 | 1000 | 600 | 5.96 | 119 | sam.37 | Flow Curve | 6
1649 | 6 | 1000 | 600 | 7.2 | 125 | sam.37 | Flow Curve | 6
1650 | 6 | 1000 | 600 | 8.69 | 131 | sam.37 | Flow Curve | 6
1651 | 6 | 1000 | 600 | 10.5 | 138 | sam.37 | Flow Curve | 6
1652 | 6 | 1000 | 600 | 12.6 | 146 | sam.37 | Flow Curve | 6
1653 | 6 | 1000 | 600 | 15.3 | 155 | sam.37 | Flow Curve | 6
1654 | 6 | 1000 | 600 | 18.4 | 163 | sam.37 | Flow Curve | 6
1655 | 6 | 1000 | 600 | 22.2 | 174 | sam.37 | Flow Curve | 6
1656 | 6 | 1000 | 600 | 26.8 | 189 | sam.37 | Flow Curve | 6
1657 | 6 | 1000 | 600 | 32.4 | 202 | sam.37 | Flow Curve | 6
1658 | 6 | 1000 | 600 | 39.1 | 214 | sam.37 | Flow Curve | 6
1659 | 6 | 1000 | 600 | 47.1 | 234 | sam.37 | Flow Curve | 6
1660 | 6 | 1000 | 600 | 56.9 | 261 | sam.37 | Flow Curve | 6
1661 | 6 | 1000 | 600 | 68.7 | 276 | sam.37 | Flow Curve | 6
1662 | 6 | 1000 | 600 | 82.9 | 306 | sam.37 | Flow Curve | 6
1663 | 6 | 1000 | 600 | 100 | 344 | sam.37 | Flow Curve | 6
1664 | 6 | 1000 | 800 | 0.01 | 51.8 | sam.37 | Flow Curve | 6
1665 | 6 | 1000 | 800 | 0.0121 | 59.7 | sam.37 | Flow Curve | 6
1666 | 6 | 1000 | 800 | 0.0146 | 62.9 | sam.37 | Flow Curve | 6
1667 | 6 | 1000 | 800 | 0.0176 | 64.9 | sam.37 | Flow Curve | 6
1668 | 6 | 1000 | 800 | 0.0212 | 65.8 | sam.37 | Flow Curve | 6
1669 | 6 | 1000 | 800 | 0.0256 | 69 | sam.37 | Flow Curve | 6
1670 | 6 | 1000 | 800 | 0.0309 | 70.5 | sam.37 | Flow Curve | 6
1671 | 6 | 1000 | 800 | 0.0373 | 72.7 | sam.37 | Flow Curve | 6
1672 | 6 | 1000 | 800 | 0.045 | 73 | sam.37 | Flow Curve | 6
1673 | 6 | 1000 | 800 | 0.0543 | 74 | sam.37 | Flow Curve | 6
1674 | 6 | 1000 | 800 | 0.0655 | 75.4 | sam.37 | Flow Curve | 6
1675 | 6 | 1000 | 800 | 0.0791 | 76.3 | sam.37 | Flow Curve | 6
1676 | 6 | 1000 | 800 | 0.0954 | 77.3 | sam.37 | Flow Curve | 6
1677 | 6 | 1000 | 800 | 0.115 | 78.2 | sam.37 | Flow Curve | 6
1678 | 6 | 1000 | 800 | 0.139 | 78.9 | sam.37 | Flow Curve | 6
1679 | 6 | 1000 | 800 | 0.168 | 79.8 | sam.37 | Flow Curve | 6
1680 | 6 | 1000 | 800 | 0.202 | 81.3 | sam.37 | Flow Curve | 6
1681 | 6 | 1000 | 800 | 0.244 | 81.6 | sam.37 | Flow Curve | 6
1682 | 6 | 1000 | 800 | 0.295 | 82.7 | sam.37 | Flow Curve | 6
1683 | 6 | 1000 | 800 | 0.356 | 84.1 | sam.37 | Flow Curve | 6
1684 | 6 | 1000 | 800 | 0.429 | 85.5 | sam.37 | Flow Curve | 6
1685 | 6 | 1000 | 800 | 0.518 | 86.6 | sam.37 | Flow Curve | 6
1686 | 6 | 1000 | 800 | 0.625 | 89.3 | sam.37 | Flow Curve | 6
1687 | 6 | 1000 | 800 | 0.754 | 91.3 | sam.37 | Flow Curve | 6
1688 | 6 | 1000 | 800 | 0.91 | 93.9 | sam.37 | Flow Curve | 6
1689 | 6 | 1000 | 800 | 1.1 | 96 | sam.37 | Flow Curve | 6
1690 | 6 | 1000 | 800 | 1.33 | 98.9 | sam.37 | Flow Curve | 6
1691 | 6 | 1000 | 800 | 1.6 | 102 | sam.37 | Flow Curve | 6
1692 | 6 | 1000 | 800 | 1.93 | 105 | sam.37 | Flow Curve | 6
1693 | 6 | 1000 | 800 | 2.33 | 109 | sam.37 | Flow Curve | 6
1694 | 6 | 1000 | 800 | 2.81 | 112 | sam.37 | Flow Curve | 6
1695 | 6 | 1000 | 800 | 3.39 | 116 | sam.37 | Flow Curve | 6
1696 | 6 | 1000 | 800 | 4.09 | 121 | sam.37 | Flow Curve | 6
1697 | 6 | 1000 | 800 | 4.94 | 127 | sam.37 | Flow Curve | 6
1698 | 6 | 1000 | 800 | 5.96 | 130 | sam.37 | Flow Curve | 6
1699 | 6 | 1000 | 800 | 7.2 | 135 | sam.37 | Flow Curve | 6
1700 | 6 | 1000 | 800 | 8.68 | 143 | sam.37 | Flow Curve | 6
1701 | 6 | 1000 | 800 | 10.5 | 152 | sam.37 | Flow Curve | 6
1702 | 6 | 1000 | 800 | 12.6 | 163 | sam.37 | Flow Curve | 6
1703 | 6 | 1000 | 800 | 15.3 | 171 | sam.37 | Flow Curve | 6
1704 | 6 | 1000 | 800 | 18.4 | 178 | sam.37 | Flow Curve | 6
1705 | 6 | 1000 | 800 | 22.2 | 194 | sam.37 | Flow Curve | 6
1706 | 6 | 1000 | 800 | 26.8 | 206 | sam.37 | Flow Curve | 6
1707 | 6 | 1000 | 800 | 32.4 | 223 | sam.37 | Flow Curve | 6
1708 | 6 | 1000 | 800 | 39.1 | 240 | sam.37 | Flow Curve | 6
1709 | 6 | 1000 | 800 | 47.1 | 254 | sam.37 | Flow Curve | 6
1710 | 6 | 1000 | 800 | 56.9 | 283 | sam.37 | Flow Curve | 6
1711 | 6 | 1000 | 800 | 68.7 | 305 | sam.37 | Flow Curve | 6
1712 | 6 | 1000 | 800 | 82.9 | 335 | sam.37 | Flow Curve | 6
1713 | 6 | 1000 | 800 | 100 | 375 | sam.37 | Flow Curve | 6
1714 | 8 | 100 | 0 | 0.01 | 32.1 | sam.38 | Flow Curve | 7
1715 | 8 | 100 | 0 | 0.0121 | 24.5 | sam.38 | Flow Curve | 7
1716 | 8 | 100 | 0 | 0.0146 | 21.5 | sam.38 | Flow Curve | 7
1717 | 8 | 100 | 0 | 0.0176 | 20.4 | sam.38 | Flow Curve | 7
1718 | 8 | 100 | 0 | 0.0212 | 21.4 | sam.38 | Flow Curve | 7
1719 | 8 | 100 | 0 | 0.0256 | 24.1 | sam.38 | Flow Curve | 7
1720 | 8 | 100 | 0 | 0.0309 | 19 | sam.38 | Flow Curve | 7
1721 | 8 | 100 | 0 | 0.0373 | 18.5 | sam.38 | Flow Curve | 7
1722 | 8 | 100 | 0 | 0.045 | 18.3 | sam.38 | Flow Curve | 7
1723 | 8 | 100 | 0 | 0.0543 | 22.4 | sam.38 | Flow Curve | 7
1724 | 8 | 100 | 0 | 0.0655 | 18.2 | sam.38 | Flow Curve | 7
1725 | 8 | 100 | 0 | 0.0791 | 18.3 | sam.38 | Flow Curve | 7
1726 | 8 | 100 | 0 | 0.0954 | 19.3 | sam.38 | Flow Curve | 7
1727 | 8 | 100 | 0 | 0.115 | 28.4 | sam.38 | Flow Curve | 7
1728 | 8 | 100 | 0 | 0.139 | 24.6 | sam.38 | Flow Curve | 7
1729 | 8 | 100 | 0 | 0.168 | 21.4 | sam.38 | Flow Curve | 7
1730 | 8 | 100 | 0 | 0.202 | 20.3 | sam.38 | Flow Curve | 7
1731 | 8 | 100 | 0 | 0.244 | 28.4 | sam.38 | Flow Curve | 7
1732 | 8 | 100 | 0 | 0.295 | 20.2 | sam.38 | Flow Curve | 7
1733 | 8 | 100 | 0 | 0.356 | 19.6 | sam.38 | Flow Curve | 7
1734 | 8 | 100 | 0 | 0.429 | 19.5 | sam.38 | Flow Curve | 7
1735 | 8 | 100 | 0 | 0.518 | 18.9 | sam.38 | Flow Curve | 7
1736 | 8 | 100 | 0 | 0.625 | 19.1 | sam.38 | Flow Curve | 7
1737 | 8 | 100 | 0 | 0.754 | 18.6 | sam.38 | Flow Curve | 7
1738 | 8 | 100 | 0 | 0.91 | 18.8 | sam.38 | Flow Curve | 7
1739 | 8 | 100 | 0 | 1.1 | 30.4 | sam.38 | Flow Curve | 7
1740 | 8 | 100 | 0 | 1.33 | 18.4 | sam.38 | Flow Curve | 7
1741 | 8 | 100 | 0 | 1.6 | 18.7 | sam.38 | Flow Curve | 7
1742 | 8 | 100 | 0 | 1.93 | 19.2 | sam.38 | Flow Curve | 7
1743 | 8 | 100 | 0 | 2.33 | 19.9 | sam.38 | Flow Curve | 7
1744 | 8 | 100 | 0 | 2.81 | 20.6 | sam.38 | Flow Curve | 7
1745 | 8 | 100 | 0 | 3.39 | 20.4 | sam.38 | Flow Curve | 7
1746 | 8 | 100 | 0 | 4.1 | 20.1 | sam.38 | Flow Curve | 7
1747 | 8 | 100 | 0 | 4.94 | 22.7 | sam.38 | Flow Curve | 7
1748 | 8 | 100 | 0 | 5.97 | 23.5 | sam.38 | Flow Curve | 7
1749 | 8 | 100 | 0 | 7.2 | 25.2 | sam.38 | Flow Curve | 7
1750 | 8 | 100 | 0 | 8.68 | 27.8 | sam.38 | Flow Curve | 7
1751 | 8 | 100 | 0 | 10.5 | 27.5 | sam.38 | Flow Curve | 7
1752 | 8 | 100 | 0 | 12.6 | 41.5 | sam.38 | Flow Curve | 7
1753 | 8 | 100 | 0 | 15.3 | 48 | sam.38 | Flow Curve | 7
1754 | 8 | 100 | 0 | 18.4 | 33.3 | sam.38 | Flow Curve | 7
1755 | 8 | 100 | 0 | 22.2 | 52.9 | sam.38 | Flow Curve | 7
1756 | 8 | 100 | 0 | 26.8 | 47.1 | sam.38 | Flow Curve | 7
1757 | 8 | 100 | 0 | 32.4 | 66.1 | sam.38 | Flow Curve | 7
1758 | 8 | 100 | 0 | 39.1 | 81 | sam.38 | Flow Curve | 7
1759 | 8 | 100 | 0 | 47.2 | 55.8 | sam.38 | Flow Curve | 7
1760 | 8 | 100 | 0 | 56.9 | 67.7 | sam.38 | Flow Curve | 7
1761 | 8 | 100 | 0 | 68.7 | 84.6 | sam.38 | Flow Curve | 7
1762 | 8 | 100 | 0 | 82.8 | 90.3 | sam.38 | Flow Curve | 7
1763 | 8 | 100 | 0 | 100 | 98.2 | sam.38 | Flow Curve | 7
1764 | 8 | 100 | 200 | 0.01 | 36.4 | sam.38 | Flow Curve | 7
1765 | 8 | 100 | 200 | 0.0121 | 61.7 | sam.38 | Flow Curve | 7
1766 | 8 | 100 | 200 | 0.0145 | 62.9 | sam.38 | Flow Curve | 7
1767 | 8 | 100 | 200 | 0.0176 | 52.5 | sam.38 | Flow Curve | 7
1768 | 8 | 100 | 200 | 0.0212 | 54.7 | sam.38 | Flow Curve | 7
1769 | 8 | 100 | 200 | 0.0256 | 56.9 | sam.38 | Flow Curve | 7
1770 | 8 | 100 | 200 | 0.0309 | 50.7 | sam.38 | Flow Curve | 7
1771 | 8 | 100 | 200 | 0.0373 | 52.8 | sam.38 | Flow Curve | 7
1772 | 8 | 100 | 200 | 0.045 | 54.8 | sam.38 | Flow Curve | 7
1773 | 8 | 100 | 200 | 0.0543 | 51.3 | sam.38 | Flow Curve | 7
1774 | 8 | 100 | 200 | 0.0655 | 56.4 | sam.38 | Flow Curve | 7
1775 | 8 | 100 | 200 | 0.0791 | 56.1 | sam.38 | Flow Curve | 7
1776 | 8 | 100 | 200 | 0.0954 | 59 | sam.38 | Flow Curve | 7
1777 | 8 | 100 | 200 | 0.115 | 61.7 | sam.38 | Flow Curve | 7
1778 | 8 | 100 | 200 | 0.139 | 55.2 | sam.38 | Flow Curve | 7
1779 | 8 | 100 | 200 | 0.168 | 59.6 | sam.38 | Flow Curve | 7
1780 | 8 | 100 | 200 | 0.202 | 55.7 | sam.38 | Flow Curve | 7
1781 | 8 | 100 | 200 | 0.244 | 55.3 | sam.38 | Flow Curve | 7
1782 | 8 | 100 | 200 | 0.295 | 59.7 | sam.38 | Flow Curve | 7
1783 | 8 | 100 | 200 | 0.356 | 55.6 | sam.38 | Flow Curve | 7
1784 | 8 | 100 | 200 | 0.43 | 56.8 | sam.38 | Flow Curve | 7
1785 | 8 | 100 | 200 | 0.518 | 53.4 | sam.38 | Flow Curve | 7
1786 | 8 | 100 | 200 | 0.625 | 53.9 | sam.38 | Flow Curve | 7
1787 | 8 | 100 | 200 | 0.754 | 55.8 | sam.38 | Flow Curve | 7
1788 | 8 | 100 | 200 | 0.911 | 75.4 | sam.38 | Flow Curve | 7
1789 | 8 | 100 | 200 | 1.1 | 56.2 | sam.38 | Flow Curve | 7
1790 | 8 | 100 | 200 | 1.33 | 61.9 | sam.38 | Flow Curve | 7
1791 | 8 | 100 | 200 | 1.6 | 57.4 | sam.38 | Flow Curve | 7
1792 | 8 | 100 | 200 | 1.93 | 54.5 | sam.38 | Flow Curve | 7
1793 | 8 | 100 | 200 | 2.33 | 55.2 | sam.38 | Flow Curve | 7
1794 | 8 | 100 | 200 | 2.81 | 62.2 | sam.38 | Flow Curve | 7
1795 | 8 | 100 | 200 | 3.4 | 56.2 | sam.38 | Flow Curve | 7
1796 | 8 | 100 | 200 | 4.09 | 56.9 | sam.38 | Flow Curve | 7
1797 | 8 | 100 | 200 | 4.94 | 59.6 | sam.38 | Flow Curve | 7
1798 | 8 | 100 | 200 | 5.96 | 60 | sam.38 | Flow Curve | 7
1799 | 8 | 100 | 200 | 7.2 | 61.5 | sam.38 | Flow Curve | 7
1800 | 8 | 100 | 200 | 8.68 | 66.7 | sam.38 | Flow Curve | 7
1801 | 8 | 100 | 200 | 10.5 | 67.8 | sam.38 | Flow Curve | 7
1802 | 8 | 100 | 200 | 12.7 | 69.1 | sam.38 | Flow Curve | 7
1803 | 8 | 100 | 200 | 15.3 | 84.3 | sam.38 | Flow Curve | 7
1804 | 8 | 100 | 200 | 18.4 | 76.9 | sam.38 | Flow Curve | 7
1805 | 8 | 100 | 200 | 22.2 | 80.1 | sam.38 | Flow Curve | 7
1806 | 8 | 100 | 200 | 26.8 | 101 | sam.38 | Flow Curve | 7
1807 | 8 | 100 | 200 | 32.4 | 91.4 | sam.38 | Flow Curve | 7
1808 | 8 | 100 | 200 | 39.1 | 108 | sam.38 | Flow Curve | 7
1809 | 8 | 100 | 200 | 47.1 | 129 | sam.38 | Flow Curve | 7
1810 | 8 | 100 | 200 | 56.9 | 125 | sam.38 | Flow Curve | 7
1811 | 8 | 100 | 200 | 68.7 | 130 | sam.38 | Flow Curve | 7
1812 | 8 | 100 | 200 | 82.9 | 146 | sam.38 | Flow Curve | 7
1813 | 8 | 100 | 200 | 100 | 167 | sam.38 | Flow Curve | 7
1814 | 8 | 100 | 400 | 0.01 | 96.3 | sam.38 | Flow Curve | 7
1815 | 8 | 100 | 400 | 0.0121 | 119 | sam.38 | Flow Curve | 7
1816 | 8 | 100 | 400 | 0.0146 | 130 | sam.38 | Flow Curve | 7
1817 | 8 | 100 | 400 | 0.0176 | 128 | sam.38 | Flow Curve | 7
1818 | 8 | 100 | 400 | 0.0212 | 129 | sam.38 | Flow Curve | 7
1819 | 8 | 100 | 400 | 0.0256 | 133 | sam.38 | Flow Curve | 7
1820 | 8 | 100 | 400 | 0.0309 | 139 | sam.38 | Flow Curve | 7
1821 | 8 | 100 | 400 | 0.0373 | 138 | sam.38 | Flow Curve | 7
1822 | 8 | 100 | 400 | 0.045 | 223 | sam.38 | Flow Curve | 7
1823 | 8 | 100 | 400 | 0.0543 | 139 | sam.38 | Flow Curve | 7
1824 | 8 | 100 | 400 | 0.0655 | 129 | sam.38 | Flow Curve | 7
1825 | 8 | 100 | 400 | 0.0791 | 128 | sam.38 | Flow Curve | 7
1826 | 8 | 100 | 400 | 0.0954 | 131 | sam.38 | Flow Curve | 7
1827 | 8 | 100 | 400 | 0.115 | 128 | sam.38 | Flow Curve | 7
1828 | 8 | 100 | 400 | 0.139 | 129 | sam.38 | Flow Curve | 7
1829 | 8 | 100 | 400 | 0.168 | 129 | sam.38 | Flow Curve | 7
1830 | 8 | 100 | 400 | 0.202 | 149 | sam.38 | Flow Curve | 7
1831 | 8 | 100 | 400 | 0.244 | 131 | sam.38 | Flow Curve | 7
1832 | 8 | 100 | 400 | 0.295 | 132 | sam.38 | Flow Curve | 7
1833 | 8 | 100 | 400 | 0.356 | 133 | sam.38 | Flow Curve | 7
1834 | 8 | 100 | 400 | 0.429 | 133 | sam.38 | Flow Curve | 7
1835 | 8 | 100 | 400 | 0.518 | 136 | sam.38 | Flow Curve | 7
1836 | 8 | 100 | 400 | 0.624 | 135 | sam.38 | Flow Curve | 7
1837 | 8 | 100 | 400 | 0.754 | 135 | sam.38 | Flow Curve | 7
1838 | 8 | 100 | 400 | 0.91 | 139 | sam.38 | Flow Curve | 7
1839 | 8 | 100 | 400 | 1.1 | 141 | sam.38 | Flow Curve | 7
1840 | 8 | 100 | 400 | 1.33 | 135 | sam.38 | Flow Curve | 7
1841 | 8 | 100 | 400 | 1.6 | 135 | sam.38 | Flow Curve | 7
1842 | 8 | 100 | 400 | 1.93 | 134 | sam.38 | Flow Curve | 7
1843 | 8 | 100 | 400 | 2.33 | 134 | sam.38 | Flow Curve | 7
1844 | 8 | 100 | 400 | 2.81 | 135 | sam.38 | Flow Curve | 7
1845 | 8 | 100 | 400 | 3.39 | 137 | sam.38 | Flow Curve | 7
1846 | 8 | 100 | 400 | 4.1 | 136 | sam.38 | Flow Curve | 7
1847 | 8 | 100 | 400 | 4.94 | 138 | sam.38 | Flow Curve | 7
1848 | 8 | 100 | 400 | 5.96 | 140 | sam.38 | Flow Curve | 7
1849 | 8 | 100 | 400 | 7.2 | 141 | sam.38 | Flow Curve | 7
1850 | 8 | 100 | 400 | 8.68 | 149 | sam.38 | Flow Curve | 7
1851 | 8 | 100 | 400 | 10.5 | 154 | sam.38 | Flow Curve | 7
1852 | 8 | 100 | 400 | 12.6 | 154 | sam.38 | Flow Curve | 7
1853 | 8 | 100 | 400 | 15.3 | 156 | sam.38 | Flow Curve | 7
1854 | 8 | 100 | 400 | 18.4 | 164 | sam.38 | Flow Curve | 7
1855 | 8 | 100 | 400 | 22.2 | 168 | sam.38 | Flow Curve | 7
1856 | 8 | 100 | 400 | 26.8 | 179 | sam.38 | Flow Curve | 7
1857 | 8 | 100 | 400 | 32.4 | 182 | sam.38 | Flow Curve | 7
1858 | 8 | 100 | 400 | 39.1 | 189 | sam.38 | Flow Curve | 7
1859 | 8 | 100 | 400 | 47.2 | 200 | sam.38 | Flow Curve | 7
1860 | 8 | 100 | 400 | 56.9 | 208 | sam.38 | Flow Curve | 7
1861 | 8 | 100 | 400 | 68.7 | 223 | sam.38 | Flow Curve | 7
1862 | 8 | 100 | 400 | 82.9 | 243 | sam.38 | Flow Curve | 7
1863 | 8 | 100 | 400 | 100 | 248 | sam.38 | Flow Curve | 7
1864 | 8 | 100 | 600 | 0.01 | 139 | sam.38 | Flow Curve | 7
1865 | 8 | 100 | 600 | 0.0121 | 158 | sam.38 | Flow Curve | 7
1866 | 8 | 100 | 600 | 0.0146 | 163 | sam.38 | Flow Curve | 7
1867 | 8 | 100 | 600 | 0.0176 | 167 | sam.38 | Flow Curve | 7
1868 | 8 | 100 | 600 | 0.0212 | 162 | sam.38 | Flow Curve | 7
1869 | 8 | 100 | 600 | 0.0256 | 165 | sam.38 | Flow Curve | 7
1870 | 8 | 100 | 600 | 0.0309 | 165 | sam.38 | Flow Curve | 7
1871 | 8 | 100 | 600 | 0.0373 | 166 | sam.38 | Flow Curve | 7
1872 | 8 | 100 | 600 | 0.045 | 166 | sam.38 | Flow Curve | 7
1873 | 8 | 100 | 600 | 0.0543 | 164 | sam.38 | Flow Curve | 7
1874 | 8 | 100 | 600 | 0.0655 | 164 | sam.38 | Flow Curve | 7
1875 | 8 | 100 | 600 | 0.0791 | 164 | sam.38 | Flow Curve | 7
1876 | 8 | 100 | 600 | 0.0954 | 166 | sam.38 | Flow Curve | 7
1877 | 8 | 100 | 600 | 0.115 | 170 | sam.38 | Flow Curve | 7
1878 | 8 | 100 | 600 | 0.139 | 171 | sam.38 | Flow Curve | 7
1879 | 8 | 100 | 600 | 0.168 | 170 | sam.38 | Flow Curve | 7
1880 | 8 | 100 | 600 | 0.202 | 178 | sam.38 | Flow Curve | 7
1881 | 8 | 100 | 600 | 0.244 | 174 | sam.38 | Flow Curve | 7
1882 | 8 | 100 | 600 | 0.295 | 175 | sam.38 | Flow Curve | 7
1883 | 8 | 100 | 600 | 0.356 | 174 | sam.38 | Flow Curve | 7
1884 | 8 | 100 | 600 | 0.429 | 177 | sam.38 | Flow Curve | 7
1885 | 8 | 100 | 600 | 0.518 | 179 | sam.38 | Flow Curve | 7
1886 | 8 | 100 | 600 | 0.625 | 179 | sam.38 | Flow Curve | 7
1887 | 8 | 100 | 600 | 0.754 | 184 | sam.38 | Flow Curve | 7
1888 | 8 | 100 | 600 | 0.91 | 182 | sam.38 | Flow Curve | 7
1889 | 8 | 100 | 600 | 1.1 | 183 | sam.38 | Flow Curve | 7
1890 | 8 | 100 | 600 | 1.33 | 188 | sam.38 | Flow Curve | 7
1891 | 8 | 100 | 600 | 1.6 | 181 | sam.38 | Flow Curve | 7
1892 | 8 | 100 | 600 | 1.93 | 181 | sam.38 | Flow Curve | 7
1893 | 8 | 100 | 600 | 2.33 | 182 | sam.38 | Flow Curve | 7
1894 | 8 | 100 | 600 | 2.81 | 184 | sam.38 | Flow Curve | 7
1895 | 8 | 100 | 600 | 3.39 | 186 | sam.38 | Flow Curve | 7
1896 | 8 | 100 | 600 | 4.1 | 186 | sam.38 | Flow Curve | 7
1897 | 8 | 100 | 600 | 4.94 | 189 | sam.38 | Flow Curve | 7
1898 | 8 | 100 | 600 | 5.96 | 192 | sam.38 | Flow Curve | 7
1899 | 8 | 100 | 600 | 7.2 | 197 | sam.38 | Flow Curve | 7
1900 | 8 | 100 | 600 | 8.69 | 200 | sam.38 | Flow Curve | 7
1901 | 8 | 100 | 600 | 10.5 | 203 | sam.38 | Flow Curve | 7
1902 | 8 | 100 | 600 | 12.6 | 204 | sam.38 | Flow Curve | 7
1903 | 8 | 100 | 600 | 15.3 | 206 | sam.38 | Flow Curve | 7
1904 | 8 | 100 | 600 | 18.4 | 215 | sam.38 | Flow Curve | 7
1905 | 8 | 100 | 600 | 22.2 | 232 | sam.38 | Flow Curve | 7
1906 | 8 | 100 | 600 | 26.8 | 238 | sam.38 | Flow Curve | 7
1907 | 8 | 100 | 600 | 32.4 | 241 | sam.38 | Flow Curve | 7
1908 | 8 | 100 | 600 | 39.1 | 249 | sam.38 | Flow Curve | 7
1909 | 8 | 100 | 600 | 47.2 | 269 | sam.38 | Flow Curve | 7
1910 | 8 | 100 | 600 | 56.9 | 276 | sam.38 | Flow Curve | 7
1911 | 8 | 100 | 600 | 68.7 | 287 | sam.38 | Flow Curve | 7
1912 | 8 | 100 | 600 | 82.9 | 312 | sam.38 | Flow Curve | 7
1913 | 8 | 100 | 600 | 100 | 319 | sam.38 | Flow Curve | 7
1914 | 8 | 100 | 800 | 0.01 | 157 | sam.38 | Flow Curve | 7
1915 | 8 | 100 | 800 | 0.0121 | 171 | sam.38 | Flow Curve | 7
1916 | 8 | 100 | 800 | 0.0146 | 174 | sam.38 | Flow Curve | 7
1917 | 8 | 100 | 800 | 0.0176 | 176 | sam.38 | Flow Curve | 7
1918 | 8 | 100 | 800 | 0.0212 | 179 | sam.38 | Flow Curve | 7
1919 | 8 | 100 | 800 | 0.0256 | 178 | sam.38 | Flow Curve | 7
1920 | 8 | 100 | 800 | 0.0309 | 180 | sam.38 | Flow Curve | 7
1921 | 8 | 100 | 800 | 0.0373 | 181 | sam.38 | Flow Curve | 7
1922 | 8 | 100 | 800 | 0.045 | 183 | sam.38 | Flow Curve | 7
1923 | 8 | 100 | 800 | 0.0543 | 183 | sam.38 | Flow Curve | 7
1924 | 8 | 100 | 800 | 0.0655 | 185 | sam.38 | Flow Curve | 7
1925 | 8 | 100 | 800 | 0.0791 | 188 | sam.38 | Flow Curve | 7
1926 | 8 | 100 | 800 | 0.0954 | 191 | sam.38 | Flow Curve | 7
1927 | 8 | 100 | 800 | 0.115 | 191 | sam.38 | Flow Curve | 7
1928 | 8 | 100 | 800 | 0.139 | 194 | sam.38 | Flow Curve | 7
1929 | 8 | 100 | 800 | 0.168 | 198 | sam.38 | Flow Curve | 7
1930 | 8 | 100 | 800 | 0.202 | 200 | sam.38 | Flow Curve | 7
1931 | 8 | 100 | 800 | 0.244 | 203 | sam.38 | Flow Curve | 7
1932 | 8 | 100 | 800 | 0.295 | 204 | sam.38 | Flow Curve | 7
1933 | 8 | 100 | 800 | 0.356 | 208 | sam.38 | Flow Curve | 7
1934 | 8 | 100 | 800 | 0.429 | 210 | sam.38 | Flow Curve | 7
1935 | 8 | 100 | 800 | 0.518 | 213 | sam.38 | Flow Curve | 7
1936 | 8 | 100 | 800 | 0.625 | 215 | sam.38 | Flow Curve | 7
1937 | 8 | 100 | 800 | 0.754 | 216 | sam.38 | Flow Curve | 7
1938 | 8 | 100 | 800 | 0.91 | 218 | sam.38 | Flow Curve | 7
1939 | 8 | 100 | 800 | 1.1 | 220 | sam.38 | Flow Curve | 7
1940 | 8 | 100 | 800 | 1.33 | 222 | sam.38 | Flow Curve | 7
1941 | 8 | 100 | 800 | 1.6 | 216 | sam.38 | Flow Curve | 7
1942 | 8 | 100 | 800 | 1.93 | 217 | sam.38 | Flow Curve | 7
1943 | 8 | 100 | 800 | 2.33 | 215 | sam.38 | Flow Curve | 7
1944 | 8 | 100 | 800 | 2.81 | 214 | sam.38 | Flow Curve | 7
1945 | 8 | 100 | 800 | 3.39 | 215 | sam.38 | Flow Curve | 7
1946 | 8 | 100 | 800 | 4.09 | 217 | sam.38 | Flow Curve | 7
1947 | 8 | 100 | 800 | 4.94 | 220 | sam.38 | Flow Curve | 7
1948 | 8 | 100 | 800 | 5.96 | 226 | sam.38 | Flow Curve | 7
1949 | 8 | 100 | 800 | 7.2 | 236 | sam.38 | Flow Curve | 7
1950 | 8 | 100 | 800 | 8.69 | 239 | sam.38 | Flow Curve | 7
1951 | 8 | 100 | 800 | 10.5 | 244 | sam.38 | Flow Curve | 7
1952 | 8 | 100 | 800 | 12.6 | 242 | sam.38 | Flow Curve | 7
1953 | 8 | 100 | 800 | 15.3 | 243 | sam.38 | Flow Curve | 7
1954 | 8 | 100 | 800 | 18.4 | 252 | sam.38 | Flow Curve | 7
1955 | 8 | 100 | 800 | 22.2 | 269 | sam.38 | Flow Curve | 7
1956 | 8 | 100 | 800 | 26.8 | 277 | sam.38 | Flow Curve | 7
1957 | 8 | 100 | 800 | 32.4 | 286 | sam.38 | Flow Curve | 7
1958 | 8 | 100 | 800 | 39.1 | 296 | sam.38 | Flow Curve | 7
1959 | 8 | 100 | 800 | 47.1 | 318 | sam.38 | Flow Curve | 7
1960 | 8 | 100 | 800 | 56.9 | 325 | sam.38 | Flow Curve | 7
1961 | 8 | 100 | 800 | 68.7 | 341 | sam.38 | Flow Curve | 7
1962 | 8 | 100 | 800 | 82.9 | 358 | sam.38 | Flow Curve | 7
1963 | 8 | 100 | 800 | 100 | 369 | sam.38 | Flow Curve | 7
1964 | 8 | 500 | 0 | 0.01 | 26.6 | sam.39 | Flow Curve | 8
1965 | 8 | 500 | 0 | 0.0121 | 26 | sam.39 | Flow Curve | 8
1966 | 8 | 500 | 0 | 0.0146 | 23.4 | sam.39 | Flow Curve | 8
1967 | 8 | 500 | 0 | 0.0176 | 22.9 | sam.39 | Flow Curve | 8
1968 | 8 | 500 | 0 | 0.0212 | 23.3 | sam.39 | Flow Curve | 8
1969 | 8 | 500 | 0 | 0.0256 | 23 | sam.39 | Flow Curve | 8
1970 | 8 | 500 | 0 | 0.0309 | 23.5 | sam.39 | Flow Curve | 8
1971 | 8 | 500 | 0 | 0.0373 | 24.2 | sam.39 | Flow Curve | 8
1972 | 8 | 500 | 0 | 0.045 | 25 | sam.39 | Flow Curve | 8
1973 | 8 | 500 | 0 | 0.0543 | 26.8 | sam.39 | Flow Curve | 8
1974 | 8 | 500 | 0 | 0.0655 | 27.7 | sam.39 | Flow Curve | 8
1975 | 8 | 500 | 0 | 0.0791 | 27.8 | sam.39 | Flow Curve | 8
1976 | 8 | 500 | 0 | 0.0954 | 27.7 | sam.39 | Flow Curve | 8
1977 | 8 | 500 | 0 | 0.115 | 27.6 | sam.39 | Flow Curve | 8
1978 | 8 | 500 | 0 | 0.139 | 27.7 | sam.39 | Flow Curve | 8
1979 | 8 | 500 | 0 | 0.168 | 27.7 | sam.39 | Flow Curve | 8
1980 | 8 | 500 | 0 | 0.202 | 27.4 | sam.39 | Flow Curve | 8
1981 | 8 | 500 | 0 | 0.244 | 28.1 | sam.39 | Flow Curve | 8
1982 | 8 | 500 | 0 | 0.295 | 27.9 | sam.39 | Flow Curve | 8
1983 | 8 | 500 | 0 | 0.356 | 27.9 | sam.39 | Flow Curve | 8
1984 | 8 | 500 | 0 | 0.429 | 28.1 | sam.39 | Flow Curve | 8
1985 | 8 | 500 | 0 | 0.518 | 28.8 | sam.39 | Flow Curve | 8
1986 | 8 | 500 | 0 | 0.625 | 29.6 | sam.39 | Flow Curve | 8
1987 | 8 | 500 | 0 | 0.754 | 30.7 | sam.39 | Flow Curve | 8
1988 | 8 | 500 | 0 | 0.91 | 31.8 | sam.39 | Flow Curve | 8
1989 | 8 | 500 | 0 | 1.1 | 32.8 | sam.39 | Flow Curve | 8
1990 | 8 | 500 | 0 | 1.33 | 34.2 | sam.39 | Flow Curve | 8
1991 | 8 | 500 | 0 | 1.6 | 33.9 | sam.39 | Flow Curve | 8
1992 | 8 | 500 | 0 | 1.93 | 35.5 | sam.39 | Flow Curve | 8
1993 | 8 | 500 | 0 | 2.33 | 40.8 | sam.39 | Flow Curve | 8
1994 | 8 | 500 | 0 | 2.81 | 38.4 | sam.39 | Flow Curve | 8
1995 | 8 | 500 | 0 | 3.4 | 41.6 | sam.39 | Flow Curve | 8
1996 | 8 | 500 | 0 | 4.1 | 43.6 | sam.39 | Flow Curve | 8
1997 | 8 | 500 | 0 | 4.95 | 48.8 | sam.39 | Flow Curve | 8
1998 | 8 | 500 | 0 | 5.96 | 45.6 | sam.39 | Flow Curve | 8
1999 | 8 | 500 | 0 | 7.2 | 59 | sam.39 | Flow Curve | 8
2000 | 8 | 500 | 0 | 8.69 | 54.8 | sam.39 | Flow Curve | 8
2001 | 8 | 500 | 0 | 10.5 | 62.9 | sam.39 | Flow Curve | 8
2002 | 8 | 500 | 0 | 12.6 | 75.1 | sam.39 | Flow Curve | 8
2003 | 8 | 500 | 0 | 15.3 | 81.3 | sam.39 | Flow Curve | 8
2004 | 8 | 500 | 0 | 18.4 | 88 | sam.39 | Flow Curve | 8
2005 | 8 | 500 | 0 | 22.2 | 94 | sam.39 | Flow Curve | 8
2006 | 8 | 500 | 0 | 26.8 | 108 | sam.39 | Flow Curve | 8
2007 | 8 | 500 | 0 | 32.4 | 131 | sam.39 | Flow Curve | 8
2008 | 8 | 500 | 0 | 39.1 | 125 | sam.39 | Flow Curve | 8
2009 | 8 | 500 | 0 | 47.1 | 155 | sam.39 | Flow Curve | 8
2010 | 8 | 500 | 0 | 56.9 | 147 | sam.39 | Flow Curve | 8
2011 | 8 | 500 | 0 | 68.7 | 176 | sam.39 | Flow Curve | 8
2012 | 8 | 500 | 0 | 82.9 | 170 | sam.39 | Flow Curve | 8
2013 | 8 | 500 | 0 | 100 | 188 | sam.39 | Flow Curve | 8
2014 | 8 | 500 | 200 | 0.00999 | 31.5 | sam.39 | Flow Curve | 8
2015 | 8 | 500 | 200 | 0.0121 | 40.3 | sam.39 | Flow Curve | 8
2016 | 8 | 500 | 200 | 0.0146 | 41 | sam.39 | Flow Curve | 8
2017 | 8 | 500 | 200 | 0.0176 | 43.6 | sam.39 | Flow Curve | 8
2018 | 8 | 500 | 200 | 0.0212 | 47.3 | sam.39 | Flow Curve | 8
2019 | 8 | 500 | 200 | 0.0256 | 59.8 | sam.39 | Flow Curve | 8
2020 | 8 | 500 | 200 | 0.0309 | 47.8 | sam.39 | Flow Curve | 8
2021 | 8 | 500 | 200 | 0.0373 | 49.1 | sam.39 | Flow Curve | 8
2022 | 8 | 500 | 200 | 0.045 | 49.5 | sam.39 | Flow Curve | 8
2023 | 8 | 500 | 200 | 0.0543 | 51 | sam.39 | Flow Curve | 8
2024 | 8 | 500 | 200 | 0.0655 | 51.4 | sam.39 | Flow Curve | 8
2025 | 8 | 500 | 200 | 0.0791 | 52 | sam.39 | Flow Curve | 8
2026 | 8 | 500 | 200 | 0.0954 | 53 | sam.39 | Flow Curve | 8
2027 | 8 | 500 | 200 | 0.115 | 54.1 | sam.39 | Flow Curve | 8
2028 | 8 | 500 | 200 | 0.139 | 54.2 | sam.39 | Flow Curve | 8
2029 | 8 | 500 | 200 | 0.168 | 55.8 | sam.39 | Flow Curve | 8
2030 | 8 | 500 | 200 | 0.202 | 55.7 | sam.39 | Flow Curve | 8
2031 | 8 | 500 | 200 | 0.244 | 55.1 | sam.39 | Flow Curve | 8
2032 | 8 | 500 | 200 | 0.295 | 55.9 | sam.39 | Flow Curve | 8
2033 | 8 | 500 | 200 | 0.356 | 57.9 | sam.39 | Flow Curve | 8
2034 | 8 | 500 | 200 | 0.429 | 62.4 | sam.39 | Flow Curve | 8
2035 | 8 | 500 | 200 | 0.518 | 58.2 | sam.39 | Flow Curve | 8
2036 | 8 | 500 | 200 | 0.625 | 59.6 | sam.39 | Flow Curve | 8
2037 | 8 | 500 | 200 | 0.755 | 62.2 | sam.39 | Flow Curve | 8
2038 | 8 | 500 | 200 | 0.91 | 62.5 | sam.39 | Flow Curve | 8
2039 | 8 | 500 | 200 | 1.1 | 64 | sam.39 | Flow Curve | 8
2040 | 8 | 500 | 200 | 1.33 | 67.1 | sam.39 | Flow Curve | 8
2041 | 8 | 500 | 200 | 1.6 | 68 | sam.39 | Flow Curve | 8
2042 | 8 | 500 | 200 | 1.93 | 70.6 | sam.39 | Flow Curve | 8
2043 | 8 | 500 | 200 | 2.33 | 75.9 | sam.39 | Flow Curve | 8
2044 | 8 | 500 | 200 | 2.81 | 77.8 | sam.39 | Flow Curve | 8
2045 | 8 | 500 | 200 | 3.39 | 80.4 | sam.39 | Flow Curve | 8
2046 | 8 | 500 | 200 | 4.1 | 85.5 | sam.39 | Flow Curve | 8
2047 | 8 | 500 | 200 | 4.94 | 96 | sam.39 | Flow Curve | 8
2048 | 8 | 500 | 200 | 5.96 | 100 | sam.39 | Flow Curve | 8
2049 | 8 | 500 | 200 | 7.19 | 106 | sam.39 | Flow Curve | 8
2050 | 8 | 500 | 200 | 8.68 | 108 | sam.39 | Flow Curve | 8
2051 | 8 | 500 | 200 | 10.5 | 117 | sam.39 | Flow Curve | 8
2052 | 8 | 500 | 200 | 12.6 | 121 | sam.39 | Flow Curve | 8
2053 | 8 | 500 | 200 | 15.3 | 128 | sam.39 | Flow Curve | 8
2054 | 8 | 500 | 200 | 18.4 | 136 | sam.39 | Flow Curve | 8
2055 | 8 | 500 | 200 | 22.2 | 151 | sam.39 | Flow Curve | 8
2056 | 8 | 500 | 200 | 26.8 | 164 | sam.39 | Flow Curve | 8
2057 | 8 | 500 | 200 | 32.4 | 167 | sam.39 | Flow Curve | 8
2058 | 8 | 500 | 200 | 39.1 | 201 | sam.39 | Flow Curve | 8
2059 | 8 | 500 | 200 | 47.1 | 192 | sam.39 | Flow Curve | 8
2060 | 8 | 500 | 200 | 56.9 | 216 | sam.39 | Flow Curve | 8
2061 | 8 | 500 | 200 | 68.7 | 222 | sam.39 | Flow Curve | 8
2062 | 8 | 500 | 200 | 82.9 | 244 | sam.39 | Flow Curve | 8
2063 | 8 | 500 | 200 | 100 | 259 | sam.39 | Flow Curve | 8
2064 | 8 | 500 | 400 | 0.01 | 89.5 | sam.39 | Flow Curve | 8
2065 | 8 | 500 | 400 | 0.0121 | 131 | sam.39 | Flow Curve | 8
2066 | 8 | 500 | 400 | 0.0146 | 143 | sam.39 | Flow Curve | 8
2067 | 8 | 500 | 400 | 0.0176 | 136 | sam.39 | Flow Curve | 8
2068 | 8 | 500 | 400 | 0.0212 | 123 | sam.39 | Flow Curve | 8
2069 | 8 | 500 | 400 | 0.0256 | 121 | sam.39 | Flow Curve | 8
2070 | 8 | 500 | 400 | 0.0309 | 124 | sam.39 | Flow Curve | 8
2071 | 8 | 500 | 400 | 0.0373 | 127 | sam.39 | Flow Curve | 8
2072 | 8 | 500 | 400 | 0.045 | 130 | sam.39 | Flow Curve | 8
2073 | 8 | 500 | 400 | 0.0543 | 132 | sam.39 | Flow Curve | 8
2074 | 8 | 500 | 400 | 0.0655 | 134 | sam.39 | Flow Curve | 8
2075 | 8 | 500 | 400 | 0.0791 | 136 | sam.39 | Flow Curve | 8
2076 | 8 | 500 | 400 | 0.0954 | 136 | sam.39 | Flow Curve | 8
2077 | 8 | 500 | 400 | 0.115 | 137 | sam.39 | Flow Curve | 8
2078 | 8 | 500 | 400 | 0.139 | 140 | sam.39 | Flow Curve | 8
2079 | 8 | 500 | 400 | 0.168 | 142 | sam.39 | Flow Curve | 8
2080 | 8 | 500 | 400 | 0.202 | 143 | sam.39 | Flow Curve | 8
2081 | 8 | 500 | 400 | 0.244 | 144 | sam.39 | Flow Curve | 8
2082 | 8 | 500 | 400 | 0.295 | 146 | sam.39 | Flow Curve | 8
2083 | 8 | 500 | 400 | 0.356 | 145 | sam.39 | Flow Curve | 8
2084 | 8 | 500 | 400 | 0.429 | 146 | sam.39 | Flow Curve | 8
2085 | 8 | 500 | 400 | 0.518 | 147 | sam.39 | Flow Curve | 8
2086 | 8 | 500 | 400 | 0.625 | 149 | sam.39 | Flow Curve | 8
2087 | 8 | 500 | 400 | 0.754 | 150 | sam.39 | Flow Curve | 8
2088 | 8 | 500 | 400 | 0.91 | 153 | sam.39 | Flow Curve | 8
2089 | 8 | 500 | 400 | 1.1 | 157 | sam.39 | Flow Curve | 8
2090 | 8 | 500 | 400 | 1.33 | 162 | sam.39 | Flow Curve | 8
2091 | 8 | 500 | 400 | 1.6 | 163 | sam.39 | Flow Curve | 8
2092 | 8 | 500 | 400 | 1.93 | 166 | sam.39 | Flow Curve | 8
2093 | 8 | 500 | 400 | 2.33 | 171 | sam.39 | Flow Curve | 8
2094 | 8 | 500 | 400 | 2.81 | 179 | sam.39 | Flow Curve | 8
2095 | 8 | 500 | 400 | 3.39 | 183 | sam.39 | Flow Curve | 8
2096 | 8 | 500 | 400 | 4.1 | 189 | sam.39 | Flow Curve | 8
2097 | 8 | 500 | 400 | 4.94 | 196 | sam.39 | Flow Curve | 8
2098 | 8 | 500 | 400 | 5.96 | 198 | sam.39 | Flow Curve | 8
2099 | 8 | 500 | 400 | 7.2 | 212 | sam.39 | Flow Curve | 8
2100 | 8 | 500 | 400 | 8.68 | 222 | sam.39 | Flow Curve | 8
2101 | 8 | 500 | 400 | 10.5 | 228 | sam.39 | Flow Curve | 8
2102 | 8 | 500 | 400 | 12.6 | 240 | sam.39 | Flow Curve | 8
2103 | 8 | 500 | 400 | 15.3 | 254 | sam.39 | Flow Curve | 8
2104 | 8 | 500 | 400 | 18.4 | 264 | sam.39 | Flow Curve | 8
2105 | 8 | 500 | 400 | 22.2 | 274 | sam.39 | Flow Curve | 8
2106 | 8 | 500 | 400 | 26.8 | 315 | sam.39 | Flow Curve | 8
2107 | 8 | 500 | 400 | 32.4 | 330 | sam.39 | Flow Curve | 8
2108 | 8 | 500 | 400 | 39.1 | 359 | sam.39 | Flow Curve | 8
2109 | 8 | 500 | 400 | 47.1 | 396 | sam.39 | Flow Curve | 8
2110 | 8 | 500 | 400 | 56.9 | 417 | sam.39 | Flow Curve | 8
2111 | 8 | 500 | 400 | 68.6 | 459 | sam.39 | Flow Curve | 8
2112 | 8 | 500 | 400 | 83 | 462 | sam.39 | Flow Curve | 8
2113 | 8 | 500 | 400 | 100 | 478 | sam.39 | Flow Curve | 8
2114 | 8 | 500 | 600 | 0.01 | 152 | sam.39 | Flow Curve | 8
2115 | 8 | 500 | 600 | 0.0121 | 168 | sam.39 | Flow Curve | 8
2116 | 8 | 500 | 600 | 0.0146 | 178 | sam.39 | Flow Curve | 8
2117 | 8 | 500 | 600 | 0.0176 | 183 | sam.39 | Flow Curve | 8
2118 | 8 | 500 | 600 | 0.0212 | 187 | sam.39 | Flow Curve | 8
2119 | 8 | 500 | 600 | 0.0256 | 191 | sam.39 | Flow Curve | 8
2120 | 8 | 500 | 600 | 0.0309 | 197 | sam.39 | Flow Curve | 8
2121 | 8 | 500 | 600 | 0.0373 | 201 | sam.39 | Flow Curve | 8
2122 | 8 | 500 | 600 | 0.045 | 203 | sam.39 | Flow Curve | 8
2123 | 8 | 500 | 600 | 0.0543 | 204 | sam.39 | Flow Curve | 8
2124 | 8 | 500 | 600 | 0.0655 | 209 | sam.39 | Flow Curve | 8
2125 | 8 | 500 | 600 | 0.0791 | 210 | sam.39 | Flow Curve | 8
2126 | 8 | 500 | 600 | 0.0954 | 213 | sam.39 | Flow Curve | 8
2127 | 8 | 500 | 600 | 0.115 | 216 | sam.39 | Flow Curve | 8
2128 | 8 | 500 | 600 | 0.139 | 221 | sam.39 | Flow Curve | 8
2129 | 8 | 500 | 600 | 0.168 | 221 | sam.39 | Flow Curve | 8
2130 | 8 | 500 | 600 | 0.202 | 225 | sam.39 | Flow Curve | 8
2131 | 8 | 500 | 600 | 0.244 | 223 | sam.39 | Flow Curve | 8
2132 | 8 | 500 | 600 | 0.295 | 224 | sam.39 | Flow Curve | 8
2133 | 8 | 500 | 600 | 0.356 | 223 | sam.39 | Flow Curve | 8
2134 | 8 | 500 | 600 | 0.429 | 228 | sam.39 | Flow Curve | 8
2135 | 8 | 500 | 600 | 0.518 | 227 | sam.39 | Flow Curve | 8
2136 | 8 | 500 | 600 | 0.625 | 225 | sam.39 | Flow Curve | 8
2137 | 8 | 500 | 600 | 0.754 | 225 | sam.39 | Flow Curve | 8
2138 | 8 | 500 | 600 | 0.91 | 230 | sam.39 | Flow Curve | 8
2139 | 8 | 500 | 600 | 1.1 | 234 | sam.39 | Flow Curve | 8
2140 | 8 | 500 | 600 | 1.33 | 238 | sam.39 | Flow Curve | 8
2141 | 8 | 500 | 600 | 1.6 | 243 | sam.39 | Flow Curve | 8
2142 | 8 | 500 | 600 | 1.93 | 251 | sam.39 | Flow Curve | 8
2143 | 8 | 500 | 600 | 2.33 | 265 | sam.39 | Flow Curve | 8
2144 | 8 | 500 | 600 | 2.81 | 286 | sam.39 | Flow Curve | 8
2145 | 8 | 500 | 600 | 3.39 | 294 | sam.39 | Flow Curve | 8
2146 | 8 | 500 | 600 | 4.1 | 287 | sam.39 | Flow Curve | 8
2147 | 8 | 500 | 600 | 4.94 | 296 | sam.39 | Flow Curve | 8
2148 | 8 | 500 | 600 | 5.96 | 322 | sam.39 | Flow Curve | 8
2149 | 8 | 500 | 600 | 7.2 | 297 | sam.39 | Flow Curve | 8
2150 | 8 | 500 | 600 | 8.68 | 306 | sam.39 | Flow Curve | 8
2151 | 8 | 500 | 600 | 10.5 | 320 | sam.39 | Flow Curve | 8
2152 | 8 | 500 | 600 | 12.6 | 338 | sam.39 | Flow Curve | 8
2153 | 8 | 500 | 600 | 15.3 | 350 | sam.39 | Flow Curve | 8
2154 | 8 | 500 | 600 | 18.4 | 363 | sam.39 | Flow Curve | 8
2155 | 8 | 500 | 600 | 22.2 | 375 | sam.39 | Flow Curve | 8
2156 | 8 | 500 | 600 | 26.8 | 401 | sam.39 | Flow Curve | 8
2157 | 8 | 500 | 600 | 32.4 | 420 | sam.39 | Flow Curve | 8
2158 | 8 | 500 | 600 | 39.1 | 453 | sam.39 | Flow Curve | 8
2159 | 8 | 500 | 600 | 47.1 | 476 | sam.39 | Flow Curve | 8
2160 | 8 | 500 | 600 | 56.9 | 502 | sam.39 | Flow Curve | 8
2161 | 8 | 500 | 600 | 68.7 | 546 | sam.39 | Flow Curve | 8
2162 | 8 | 500 | 600 | 82.8 | 569 | sam.39 | Flow Curve | 8
2163 | 8 | 500 | 600 | 100 | 623 | sam.39 | Flow Curve | 8
2164 | 8 | 500 | 800 | 0.01 | 198 | sam.39 | Flow Curve | 8
2165 | 8 | 500 | 800 | 0.0121 | 219 | sam.39 | Flow Curve | 8
2166 | 8 | 500 | 800 | 0.0146 | 229 | sam.39 | Flow Curve | 8
2167 | 8 | 500 | 800 | 0.0176 | 236 | sam.39 | Flow Curve | 8
2168 | 8 | 500 | 800 | 0.0212 | 239 | sam.39 | Flow Curve | 8
2169 | 8 | 500 | 800 | 0.0256 | 243 | sam.39 | Flow Curve | 8
2170 | 8 | 500 | 800 | 0.0309 | 247 | sam.39 | Flow Curve | 8
2171 | 8 | 500 | 800 | 0.0373 | 249 | sam.39 | Flow Curve | 8
2172 | 8 | 500 | 800 | 0.045 | 251 | sam.39 | Flow Curve | 8
2173 | 8 | 500 | 800 | 0.0543 | 255 | sam.39 | Flow Curve | 8
2174 | 8 | 500 | 800 | 0.0655 | 258 | sam.39 | Flow Curve | 8
2175 | 8 | 500 | 800 | 0.0791 | 259 | sam.39 | Flow Curve | 8
2176 | 8 | 500 | 800 | 0.0954 | 262 | sam.39 | Flow Curve | 8
2177 | 8 | 500 | 800 | 0.115 | 263 | sam.39 | Flow Curve | 8
2178 | 8 | 500 | 800 | 0.139 | 267 | sam.39 | Flow Curve | 8
2179 | 8 | 500 | 800 | 0.168 | 270 | sam.39 | Flow Curve | 8
2180 | 8 | 500 | 800 | 0.202 | 271 | sam.39 | Flow Curve | 8
2181 | 8 | 500 | 800 | 0.244 | 269 | sam.39 | Flow Curve | 8
2182 | 8 | 500 | 800 | 0.295 | 269 | sam.39 | Flow Curve | 8
2183 | 8 | 500 | 800 | 0.356 | 271 | sam.39 | Flow Curve | 8
2184 | 8 | 500 | 800 | 0.429 | 273 | sam.39 | Flow Curve | 8
2185 | 8 | 500 | 800 | 0.518 | 277 | sam.39 | Flow Curve | 8
2186 | 8 | 500 | 800 | 0.625 | 278 | sam.39 | Flow Curve | 8
2187 | 8 | 500 | 800 | 0.754 | 279 | sam.39 | Flow Curve | 8
2188 | 8 | 500 | 800 | 0.91 | 281 | sam.39 | Flow Curve | 8
2189 | 8 | 500 | 800 | 1.1 | 285 | sam.39 | Flow Curve | 8
2190 | 8 | 500 | 800 | 1.33 | 291 | sam.39 | Flow Curve | 8
2191 | 8 | 500 | 800 | 1.6 | 296 | sam.39 | Flow Curve | 8
2192 | 8 | 500 | 800 | 1.93 | 303 | sam.39 | Flow Curve | 8
2193 | 8 | 500 | 800 | 2.33 | 308 | sam.39 | Flow Curve | 8
2194 | 8 | 500 | 800 | 2.81 | 312 | sam.39 | Flow Curve | 8
2195 | 8 | 500 | 800 | 3.39 | 320 | sam.39 | Flow Curve | 8
2196 | 8 | 500 | 800 | 4.09 | 333 | sam.39 | Flow Curve | 8
2197 | 8 | 500 | 800 | 4.94 | 338 | sam.39 | Flow Curve | 8
2198 | 8 | 500 | 800 | 5.96 | 343 | sam.39 | Flow Curve | 8
2199 | 8 | 500 | 800 | 7.2 | 353 | sam.39 | Flow Curve | 8
2200 | 8 | 500 | 800 | 8.68 | 370 | sam.39 | Flow Curve | 8
2201 | 8 | 500 | 800 | 10.5 | 389 | sam.39 | Flow Curve | 8
2202 | 8 | 500 | 800 | 12.6 | 406 | sam.39 | Flow Curve | 8
2203 | 8 | 500 | 800 | 15.3 | 422 | sam.39 | Flow Curve | 8
2204 | 8 | 500 | 800 | 18.4 | 447 | sam.39 | Flow Curve | 8
2205 | 8 | 500 | 800 | 22.2 | 465 | sam.39 | Flow Curve | 8
2206 | 8 | 500 | 800 | 26.8 | 494 | sam.39 | Flow Curve | 8
2207 | 8 | 500 | 800 | 32.4 | 518 | sam.39 | Flow Curve | 8
2208 | 8 | 500 | 800 | 39.1 | 549 | sam.39 | Flow Curve | 8
2209 | 8 | 500 | 800 | 47.2 | 567 | sam.39 | Flow Curve | 8
2210 | 8 | 500 | 800 | 56.9 | 601 | sam.39 | Flow Curve | 8
2211 | 8 | 500 | 800 | 68.7 | 665 | sam.39 | Flow Curve | 8
2212 | 8 | 500 | 800 | 82.9 | 688 | sam.39 | Flow Curve | 8
2213 | 8 | 500 | 800 | 100 | 742 | sam.39 | Flow Curve | 8
2214 | 8 | 1000 | 0 | 0.01 | 54.4 | sam.40 | Flow Curve | 9
2215 | 8 | 1000 | 0 | 0.0121 | 39.9 | sam.40 | Flow Curve | 9
2216 | 8 | 1000 | 0 | 0.0146 | 30.8 | sam.40 | Flow Curve | 9
2217 | 8 | 1000 | 0 | 0.0176 | 27.4 | sam.40 | Flow Curve | 9
2218 | 8 | 1000 | 0 | 0.0212 | 27.7 | sam.40 | Flow Curve | 9
2219 | 8 | 1000 | 0 | 0.0256 | 32.3 | sam.40 | Flow Curve | 9
2220 | 8 | 1000 | 0 | 0.0309 | 28.4 | sam.40 | Flow Curve | 9
2221 | 8 | 1000 | 0 | 0.0373 | 30.6 | sam.40 | Flow Curve | 9
2222 | 8 | 1000 | 0 | 0.045 | 31.8 | sam.40 | Flow Curve | 9
2223 | 8 | 1000 | 0 | 0.0543 | 32.4 | sam.40 | Flow Curve | 9
2224 | 8 | 1000 | 0 | 0.0655 | 31.8 | sam.40 | Flow Curve | 9
2225 | 8 | 1000 | 0 | 0.0791 | 31.9 | sam.40 | Flow Curve | 9
2226 | 8 | 1000 | 0 | 0.0954 | 32.6 | sam.40 | Flow Curve | 9
2227 | 8 | 1000 | 0 | 0.115 | 32.7 | sam.40 | Flow Curve | 9
2228 | 8 | 1000 | 0 | 0.139 | 32.8 | sam.40 | Flow Curve | 9
2229 | 8 | 1000 | 0 | 0.168 | 33.2 | sam.40 | Flow Curve | 9
2230 | 8 | 1000 | 0 | 0.202 | 33.5 | sam.40 | Flow Curve | 9
2231 | 8 | 1000 | 0 | 0.244 | 34.4 | sam.40 | Flow Curve | 9
2232 | 8 | 1000 | 0 | 0.295 | 35.9 | sam.40 | Flow Curve | 9
2233 | 8 | 1000 | 0 | 0.356 | 37.2 | sam.40 | Flow Curve | 9
2234 | 8 | 1000 | 0 | 0.429 | 37.7 | sam.40 | Flow Curve | 9
2235 | 8 | 1000 | 0 | 0.518 | 41.1 | sam.40 | Flow Curve | 9
2236 | 8 | 1000 | 0 | 0.625 | 39.5 | sam.40 | Flow Curve | 9
2237 | 8 | 1000 | 0 | 0.754 | 41.3 | sam.40 | Flow Curve | 9
2238 | 8 | 1000 | 0 | 0.91 | 42.3 | sam.40 | Flow Curve | 9
2239 | 8 | 1000 | 0 | 1.1 | 44.5 | sam.40 | Flow Curve | 9
2240 | 8 | 1000 | 0 | 1.33 | 45.4 | sam.40 | Flow Curve | 9
2241 | 8 | 1000 | 0 | 1.6 | 48.5 | sam.40 | Flow Curve | 9
2242 | 8 | 1000 | 0 | 1.93 | 53 | sam.40 | Flow Curve | 9
2243 | 8 | 1000 | 0 | 2.33 | 54.5 | sam.40 | Flow Curve | 9
2244 | 8 | 1000 | 0 | 2.81 | 55.8 | sam.40 | Flow Curve | 9
2245 | 8 | 1000 | 0 | 3.39 | 61.2 | sam.40 | Flow Curve | 9
2246 | 8 | 1000 | 0 | 4.1 | 63.4 | sam.40 | Flow Curve | 9
2247 | 8 | 1000 | 0 | 4.94 | 67.9 | sam.40 | Flow Curve | 9
2248 | 8 | 1000 | 0 | 5.96 | 73.8 | sam.40 | Flow Curve | 9
2249 | 8 | 1000 | 0 | 7.2 | 80.8 | sam.40 | Flow Curve | 9
2250 | 8 | 1000 | 0 | 8.69 | 82.3 | sam.40 | Flow Curve | 9
2251 | 8 | 1000 | 0 | 10.5 | 91.3 | sam.40 | Flow Curve | 9
2252 | 8 | 1000 | 0 | 12.7 | 102 | sam.40 | Flow Curve | 9
2253 | 8 | 1000 | 0 | 15.3 | 127 | sam.40 | Flow Curve | 9
2254 | 8 | 1000 | 0 | 18.4 | 183 | sam.40 | Flow Curve | 9
2255 | 8 | 1000 | 0 | 22.2 | 154 | sam.40 | Flow Curve | 9
2256 | 8 | 1000 | 0 | 26.8 | 201 | sam.40 | Flow Curve | 9
2257 | 8 | 1000 | 0 | 32.4 | 259 | sam.40 | Flow Curve | 9
2258 | 8 | 1000 | 0 | 39 | 246 | sam.40 | Flow Curve | 9
2259 | 8 | 1000 | 0 | 47.2 | 266 | sam.40 | Flow Curve | 9
2260 | 8 | 1000 | 0 | 56.9 | 342 | sam.40 | Flow Curve | 9
2261 | 8 | 1000 | 0 | 68.7 | 331 | sam.40 | Flow Curve | 9
2262 | 8 | 1000 | 0 | 82.8 | 361 | sam.40 | Flow Curve | 9
2263 | 8 | 1000 | 0 | 100 | 388 | sam.40 | Flow Curve | 9
2264 | 8 | 1000 | 200 | 0.00999 | 58.7 | sam.40 | Flow Curve | 9
2265 | 8 | 1000 | 200 | 0.0121 | 61.3 | sam.40 | Flow Curve | 9
2266 | 8 | 1000 | 200 | 0.0146 | 54.1 | sam.40 | Flow Curve | 9
2267 | 8 | 1000 | 200 | 0.0176 | 56.7 | sam.40 | Flow Curve | 9
2268 | 8 | 1000 | 200 | 0.0212 | 59.3 | sam.40 | Flow Curve | 9
2269 | 8 | 1000 | 200 | 0.0256 | 57.5 | sam.40 | Flow Curve | 9
2270 | 8 | 1000 | 200 | 0.0309 | 59.7 | sam.40 | Flow Curve | 9
2271 | 8 | 1000 | 200 | 0.0373 | 60.1 | sam.40 | Flow Curve | 9
2272 | 8 | 1000 | 200 | 0.045 | 62.4 | sam.40 | Flow Curve | 9
2273 | 8 | 1000 | 200 | 0.0543 | 63.1 | sam.40 | Flow Curve | 9
2274 | 8 | 1000 | 200 | 0.0655 | 65.2 | sam.40 | Flow Curve | 9
2275 | 8 | 1000 | 200 | 0.0791 | 65.1 | sam.40 | Flow Curve | 9
2276 | 8 | 1000 | 200 | 0.0954 | 66.5 | sam.40 | Flow Curve | 9
2277 | 8 | 1000 | 200 | 0.115 | 66.4 | sam.40 | Flow Curve | 9
2278 | 8 | 1000 | 200 | 0.139 | 66.9 | sam.40 | Flow Curve | 9
2279 | 8 | 1000 | 200 | 0.168 | 69.7 | sam.40 | Flow Curve | 9
2280 | 8 | 1000 | 200 | 0.202 | 66.8 | sam.40 | Flow Curve | 9
2281 | 8 | 1000 | 200 | 0.244 | 68 | sam.40 | Flow Curve | 9
2282 | 8 | 1000 | 200 | 0.295 | 68.4 | sam.40 | Flow Curve | 9
2283 | 8 | 1000 | 200 | 0.356 | 69.1 | sam.40 | Flow Curve | 9
2284 | 8 | 1000 | 200 | 0.429 | 70.9 | sam.40 | Flow Curve | 9
2285 | 8 | 1000 | 200 | 0.518 | 72.6 | sam.40 | Flow Curve | 9
2286 | 8 | 1000 | 200 | 0.625 | 74.4 | sam.40 | Flow Curve | 9
2287 | 8 | 1000 | 200 | 0.754 | 77.6 | sam.40 | Flow Curve | 9
2288 | 8 | 1000 | 200 | 0.91 | 80.8 | sam.40 | Flow Curve | 9
2289 | 8 | 1000 | 200 | 1.1 | 82.7 | sam.40 | Flow Curve | 9
2290 | 8 | 1000 | 200 | 1.33 | 90.4 | sam.40 | Flow Curve | 9
2291 | 8 | 1000 | 200 | 1.6 | 89.3 | sam.40 | Flow Curve | 9
2292 | 8 | 1000 | 200 | 1.93 | 93.4 | sam.40 | Flow Curve | 9
2293 | 8 | 1000 | 200 | 2.33 | 103 | sam.40 | Flow Curve | 9
2294 | 8 | 1000 | 200 | 2.81 | 108 | sam.40 | Flow Curve | 9
2295 | 8 | 1000 | 200 | 3.39 | 168 | sam.40 | Flow Curve | 9
2296 | 8 | 1000 | 200 | 4.09 | 144 | sam.40 | Flow Curve | 9
2297 | 8 | 1000 | 200 | 4.94 | 143 | sam.40 | Flow Curve | 9
2298 | 8 | 1000 | 200 | 5.97 | 179 | sam.40 | Flow Curve | 9
2299 | 8 | 1000 | 200 | 7.19 | 241 | sam.40 | Flow Curve | 9
2300 | 8 | 1000 | 200 | 8.69 | 301 | sam.40 | Flow Curve | 9
2301 | 8 | 1000 | 200 | 10.5 | 306 | sam.40 | Flow Curve | 9
2302 | 8 | 1000 | 200 | 12.6 | 179 | sam.40 | Flow Curve | 9
2303 | 8 | 1000 | 200 | 15.3 | 201 | sam.40 | Flow Curve | 9
2304 | 8 | 1000 | 200 | 18.4 | 206 | sam.40 | Flow Curve | 9
2305 | 8 | 1000 | 200 | 22.2 | 241 | sam.40 | Flow Curve | 9
2306 | 8 | 1000 | 200 | 26.8 | 286 | sam.40 | Flow Curve | 9
2307 | 8 | 1000 | 200 | 32.4 | 298 | sam.40 | Flow Curve | 9
2308 | 8 | 1000 | 200 | 39.1 | 318 | sam.40 | Flow Curve | 9
2309 | 8 | 1000 | 200 | 47.1 | 330 | sam.40 | Flow Curve | 9
2310 | 8 | 1000 | 200 | 57 | 345 | sam.40 | Flow Curve | 9
2311 | 8 | 1000 | 200 | 68.7 | 381 | sam.40 | Flow Curve | 9
2312 | 8 | 1000 | 200 | 82.9 | 412 | sam.40 | Flow Curve | 9
2313 | 8 | 1000 | 200 | 100 | 466 | sam.40 | Flow Curve | 9
2314 | 8 | 1000 | 400 | 0.01 | 92.5 | sam.40 | Flow Curve | 9
2315 | 8 | 1000 | 400 | 0.0121 | 117 | sam.40 | Flow Curve | 9
2316 | 8 | 1000 | 400 | 0.0146 | 128 | sam.40 | Flow Curve | 9
2317 | 8 | 1000 | 400 | 0.0176 | 136 | sam.40 | Flow Curve | 9
2318 | 8 | 1000 | 400 | 0.0212 | 141 | sam.40 | Flow Curve | 9
2319 | 8 | 1000 | 400 | 0.0256 | 150 | sam.40 | Flow Curve | 9
2320 | 8 | 1000 | 400 | 0.0309 | 154 | sam.40 | Flow Curve | 9
2321 | 8 | 1000 | 400 | 0.0373 | 158 | sam.40 | Flow Curve | 9
2322 | 8 | 1000 | 400 | 0.045 | 161 | sam.40 | Flow Curve | 9
2323 | 8 | 1000 | 400 | 0.0543 | 172 | sam.40 | Flow Curve | 9
2324 | 8 | 1000 | 400 | 0.0655 | 165 | sam.40 | Flow Curve | 9
2325 | 8 | 1000 | 400 | 0.0791 | 167 | sam.40 | Flow Curve | 9
2326 | 8 | 1000 | 400 | 0.0954 | 172 | sam.40 | Flow Curve | 9
2327 | 8 | 1000 | 400 | 0.115 | 174 | sam.40 | Flow Curve | 9
2328 | 8 | 1000 | 400 | 0.139 | 172 | sam.40 | Flow Curve | 9
2329 | 8 | 1000 | 400 | 0.168 | 172 | sam.40 | Flow Curve | 9
2330 | 8 | 1000 | 400 | 0.202 | 173 | sam.40 | Flow Curve | 9
2331 | 8 | 1000 | 400 | 0.244 | 177 | sam.40 | Flow Curve | 9
2332 | 8 | 1000 | 400 | 0.295 | 176 | sam.40 | Flow Curve | 9
2333 | 8 | 1000 | 400 | 0.356 | 183 | sam.40 | Flow Curve | 9
2334 | 8 | 1000 | 400 | 0.429 | 187 | sam.40 | Flow Curve | 9
2335 | 8 | 1000 | 400 | 0.518 | 199 | sam.40 | Flow Curve | 9
2336 | 8 | 1000 | 400 | 0.625 | 195 | sam.40 | Flow Curve | 9
2337 | 8 | 1000 | 400 | 0.754 | 195 | sam.40 | Flow Curve | 9
2338 | 8 | 1000 | 400 | 0.909 | 227 | sam.40 | Flow Curve | 9
2339 | 8 | 1000 | 400 | 1.1 | 232 | sam.40 | Flow Curve | 9
2340 | 8 | 1000 | 400 | 1.33 | 221 | sam.40 | Flow Curve | 9
2341 | 8 | 1000 | 400 | 1.6 | 214 | sam.40 | Flow Curve | 9
2342 | 8 | 1000 | 400 | 1.93 | 222 | sam.40 | Flow Curve | 9
2343 | 8 | 1000 | 400 | 2.33 | 224 | sam.40 | Flow Curve | 9
2344 | 8 | 1000 | 400 | 2.81 | 239 | sam.40 | Flow Curve | 9
2345 | 8 | 1000 | 400 | 3.39 | 246 | sam.40 | Flow Curve | 9
2346 | 8 | 1000 | 400 | 4.09 | 256 | sam.40 | Flow Curve | 9
2347 | 8 | 1000 | 400 | 4.94 | 265 | sam.40 | Flow Curve | 9
2348 | 8 | 1000 | 400 | 5.96 | 287 | sam.40 | Flow Curve | 9
2349 | 8 | 1000 | 400 | 7.2 | 296 | sam.40 | Flow Curve | 9
2350 | 8 | 1000 | 400 | 8.68 | 316 | sam.40 | Flow Curve | 9
2351 | 8 | 1000 | 400 | 10.5 | 335 | sam.40 | Flow Curve | 9
2352 | 8 | 1000 | 400 | 12.7 | 329 | sam.40 | Flow Curve | 9
2353 | 8 | 1000 | 400 | 15.3 | 375 | sam.40 | Flow Curve | 9
2354 | 8 | 1000 | 400 | 18.4 | 392 | sam.40 | Flow Curve | 9
2355 | 8 | 1000 | 400 | 22.2 | 414 | sam.40 | Flow Curve | 9
2356 | 8 | 1000 | 400 | 26.9 | 458 | sam.40 | Flow Curve | 9
2357 | 8 | 1000 | 400 | 32.4 | 463 | sam.40 | Flow Curve | 9
2358 | 8 | 1000 | 400 | 39.1 | 521 | sam.40 | Flow Curve | 9
2359 | 8 | 1000 | 400 | 47.2 | 524 | sam.40 | Flow Curve | 9
2360 | 8 | 1000 | 400 | 56.9 | 575 | sam.40 | Flow Curve | 9
2361 | 8 | 1000 | 400 | 68.7 | 648 | sam.40 | Flow Curve | 9
2362 | 8 | 1000 | 400 | 82.9 | 707 | sam.40 | Flow Curve | 9
2363 | 8 | 1000 | 400 | 100 | 734 | sam.40 | Flow Curve | 9
2364 | 8 | 1000 | 600 | 0.01 | 179 | sam.40 | Flow Curve | 9
2365 | 8 | 1000 | 600 | 0.0121 | 206 | sam.40 | Flow Curve | 9
2366 | 8 | 1000 | 600 | 0.0146 | 232 | sam.40 | Flow Curve | 9
2367 | 8 | 1000 | 600 | 0.0176 | 244 | sam.40 | Flow Curve | 9
2368 | 8 | 1000 | 600 | 0.0212 | 252 | sam.40 | Flow Curve | 9
2369 | 8 | 1000 | 600 | 0.0256 | 249 | sam.40 | Flow Curve | 9
2370 | 8 | 1000 | 600 | 0.0309 | 247 | sam.40 | Flow Curve | 9
2371 | 8 | 1000 | 600 | 0.0373 | 253 | sam.40 | Flow Curve | 9
2372 | 8 | 1000 | 600 | 0.045 | 256 | sam.40 | Flow Curve | 9
2373 | 8 | 1000 | 600 | 0.0543 | 258 | sam.40 | Flow Curve | 9
2374 | 8 | 1000 | 600 | 0.0655 | 262 | sam.40 | Flow Curve | 9
2375 | 8 | 1000 | 600 | 0.0791 | 265 | sam.40 | Flow Curve | 9
2376 | 8 | 1000 | 600 | 0.0954 | 267 | sam.40 | Flow Curve | 9
2377 | 8 | 1000 | 600 | 0.115 | 263 | sam.40 | Flow Curve | 9
2378 | 8 | 1000 | 600 | 0.139 | 264 | sam.40 | Flow Curve | 9
2379 | 8 | 1000 | 600 | 0.168 | 264 | sam.40 | Flow Curve | 9
2380 | 8 | 1000 | 600 | 0.202 | 266 | sam.40 | Flow Curve | 9
2381 | 8 | 1000 | 600 | 0.244 | 266 | sam.40 | Flow Curve | 9
2382 | 8 | 1000 | 600 | 0.295 | 268 | sam.40 | Flow Curve | 9
2383 | 8 | 1000 | 600 | 0.356 | 274 | sam.40 | Flow Curve | 9
2384 | 8 | 1000 | 600 | 0.429 | 276 | sam.40 | Flow Curve | 9
2385 | 8 | 1000 | 600 | 0.518 | 282 | sam.40 | Flow Curve | 9
2386 | 8 | 1000 | 600 | 0.625 | 289 | sam.40 | Flow Curve | 9
2387 | 8 | 1000 | 600 | 0.754 | 293 | sam.40 | Flow Curve | 9
2388 | 8 | 1000 | 600 | 0.91 | 304 | sam.40 | Flow Curve | 9
2389 | 8 | 1000 | 600 | 1.1 | 310 | sam.40 | Flow Curve | 9
2390 | 8 | 1000 | 600 | 1.33 | 311 | sam.40 | Flow Curve | 9
2391 | 8 | 1000 | 600 | 1.6 | 318 | sam.40 | Flow Curve | 9
2392 | 8 | 1000 | 600 | 1.93 | 321 | sam.40 | Flow Curve | 9
2393 | 8 | 1000 | 600 | 2.33 | 325 | sam.40 | Flow Curve | 9
2394 | 8 | 1000 | 600 | 2.81 | 335 | sam.40 | Flow Curve | 9
2395 | 8 | 1000 | 600 | 3.39 | 352 | sam.40 | Flow Curve | 9
2396 | 8 | 1000 | 600 | 4.09 | 379 | sam.40 | Flow Curve | 9
2397 | 8 | 1000 | 600 | 4.94 | 386 | sam.40 | Flow Curve | 9
2398 | 8 | 1000 | 600 | 5.96 | 395 | sam.40 | Flow Curve | 9
2399 | 8 | 1000 | 600 | 7.2 | 419 | sam.40 | Flow Curve | 9
2400 | 8 | 1000 | 600 | 8.69 | 433 | sam.40 | Flow Curve | 9
2401 | 8 | 1000 | 600 | 10.5 | 458 | sam.40 | Flow Curve | 9
2402 | 8 | 1000 | 600 | 12.6 | 471 | sam.40 | Flow Curve | 9
2403 | 8 | 1000 | 600 | 15.3 | 484 | sam.40 | Flow Curve | 9
2404 | 8 | 1000 | 600 | 18.4 | 527 | sam.40 | Flow Curve | 9
2405 | 8 | 1000 | 600 | 22.2 | 550 | sam.40 | Flow Curve | 9
2406 | 8 | 1000 | 600 | 26.8 | 582 | sam.40 | Flow Curve | 9
2407 | 8 | 1000 | 600 | 32.4 | 611 | sam.40 | Flow Curve | 9
2408 | 8 | 1000 | 600 | 39.1 | 657 | sam.40 | Flow Curve | 9
2409 | 8 | 1000 | 600 | 47.2 | 699 | sam.40 | Flow Curve | 9
2410 | 8 | 1000 | 600 | 56.9 | 771 | sam.40 | Flow Curve | 9
2411 | 8 | 1000 | 600 | 68.6 | 820 | sam.40 | Flow Curve | 9
2412 | 8 | 1000 | 600 | 82.9 | 903 | sam.40 | Flow Curve | 9
2413 | 8 | 1000 | 600 | 100 | 952 | sam.40 | Flow Curve | 9
2414 | 8 | 1000 | 800 | 0.01 | 226 | sam.40 | Flow Curve | 9
2415 | 8 | 1000 | 800 | 0.0121 | 261 | sam.40 | Flow Curve | 9
2416 | 8 | 1000 | 800 | 0.0146 | 279 | sam.40 | Flow Curve | 9
2417 | 8 | 1000 | 800 | 0.0176 | 293 | sam.40 | Flow Curve | 9
2418 | 8 | 1000 | 800 | 0.0212 | 299 | sam.40 | Flow Curve | 9
2419 | 8 | 1000 | 800 | 0.0256 | 314 | sam.40 | Flow Curve | 9
2420 | 8 | 1000 | 800 | 0.0309 | 318 | sam.40 | Flow Curve | 9
2421 | 8 | 1000 | 800 | 0.0373 | 322 | sam.40 | Flow Curve | 9
2422 | 8 | 1000 | 800 | 0.045 | 325 | sam.40 | Flow Curve | 9
2423 | 8 | 1000 | 800 | 0.0543 | 329 | sam.40 | Flow Curve | 9
2424 | 8 | 1000 | 800 | 0.0655 | 336 | sam.40 | Flow Curve | 9
2425 | 8 | 1000 | 800 | 0.0791 | 337 | sam.40 | Flow Curve | 9
2426 | 8 | 1000 | 800 | 0.0954 | 338 | sam.40 | Flow Curve | 9
2427 | 8 | 1000 | 800 | 0.115 | 342 | sam.40 | Flow Curve | 9
2428 | 8 | 1000 | 800 | 0.139 | 339 | sam.40 | Flow Curve | 9
2429 | 8 | 1000 | 800 | 0.168 | 341 | sam.40 | Flow Curve | 9
2430 | 8 | 1000 | 800 | 0.202 | 340 | sam.40 | Flow Curve | 9
2431 | 8 | 1000 | 800 | 0.244 | 339 | sam.40 | Flow Curve | 9
2432 | 8 | 1000 | 800 | 0.295 | 340 | sam.40 | Flow Curve | 9
2433 | 8 | 1000 | 800 | 0.356 | 344 | sam.40 | Flow Curve | 9
2434 | 8 | 1000 | 800 | 0.429 | 347 | sam.40 | Flow Curve | 9
2435 | 8 | 1000 | 800 | 0.518 | 356 | sam.40 | Flow Curve | 9
2436 | 8 | 1000 | 800 | 0.625 | 359 | sam.40 | Flow Curve | 9
2437 | 8 | 1000 | 800 | 0.754 | 362 | sam.40 | Flow Curve | 9
2438 | 8 | 1000 | 800 | 0.91 | 367 | sam.40 | Flow Curve | 9
2439 | 8 | 1000 | 800 | 1.1 | 379 | sam.40 | Flow Curve | 9
2440 | 8 | 1000 | 800 | 1.33 | 386 | sam.40 | Flow Curve | 9
2441 | 8 | 1000 | 800 | 1.6 | 391 | sam.40 | Flow Curve | 9
2442 | 8 | 1000 | 800 | 1.93 | 399 | sam.40 | Flow Curve | 9
2443 | 8 | 1000 | 800 | 2.33 | 410 | sam.40 | Flow Curve | 9
2444 | 8 | 1000 | 800 | 2.81 | 424 | sam.40 | Flow Curve | 9
2445 | 8 | 1000 | 800 | 3.39 | 431 | sam.40 | Flow Curve | 9
2446 | 8 | 1000 | 800 | 4.1 | 442 | sam.40 | Flow Curve | 9
2447 | 8 | 1000 | 800 | 4.94 | 459 | sam.40 | Flow Curve | 9
2448 | 8 | 1000 | 800 | 5.96 | 478 | sam.40 | Flow Curve | 9
2449 | 8 | 1000 | 800 | 7.2 | 519 | sam.40 | Flow Curve | 9
2450 | 8 | 1000 | 800 | 8.69 | 526 | sam.40 | Flow Curve | 9
2451 | 8 | 1000 | 800 | 10.5 | 559 | sam.40 | Flow Curve | 9
2452 | 8 | 1000 | 800 | 12.6 | 595 | sam.40 | Flow Curve | 9
2453 | 8 | 1000 | 800 | 15.3 | 621 | sam.40 | Flow Curve | 9
2454 | 8 | 1000 | 800 | 18.4 | 662 | sam.40 | Flow Curve | 9
2455 | 8 | 1000 | 800 | 22.2 | 724 | sam.40 | Flow Curve | 9
2456 | 8 | 1000 | 800 | 26.8 | 749 | sam.40 | Flow Curve | 9
2457 | 8 | 1000 | 800 | 32.4 | 762 | sam.40 | Flow Curve | 9
2458 | 8 | 1000 | 800 | 39.1 | 837 | sam.40 | Flow Curve | 9
2459 | 8 | 1000 | 800 | 47.1 | 888 | sam.40 | Flow Curve | 9
2460 | 8 | 1000 | 800 | 56.9 | 947 | sam.40 | Flow Curve | 9
2461 | 8 | 1000 | 800 | 68.8 | 1040 | sam.40 | Flow Curve | 9
2462 | 8 | 1000 | 800 | 82.9 | 1060 | sam.40 | Flow Curve | 9
2463 | 8 | 1000 | 800 | 100 | 1120 | sam.40 | Flow Curve | 9